## pdf_output
| linarite60472 | linarite60472 | linarite60472 | linarite60472 | linarite60472 | linarite60472 | linarite60472 | linarite60472 | linarite60472 | linarite60472
| #40 | #41 | #42 | #43 | #44 | #45 | #46 | #47 | #48 | #49
Ox | Wt | Percents | Average | Standard | Dev | [5 empty] | average | stdev
PbO | 55.64 | 54.09 | 53.89 | 55.17 | 54.51 | 54.91 | 54.43 | 54.83 | 55.67 | 55.12 | 54.826 | 0.6019635
SO3 | 20.13 | 20 | 19.8 | 20.37 | 20.33 | 19.59 | 20.09 | 19.93 | 19.9 | 19.77 | 19.991 | 0.2462812
CuO | 19.53 | 19.52 | 19.97 | 20.22 | 20.1 | 20.56 | 20.29 | 19.76 | 20.29 | 19.76 | 20 | 0.3508086
F | 0.13 | 0 | 0.18 | 0.26 | 0 | 0.16 | 0.35 | 0.22 | 0.03 | 0.03 | 0.136 | 0.1202959 | not in wds scan
SiO2 | 0.06 | 0.01 | 0.04 | 0.1 | 0.07 | 0.1 | 0.15 | 0.22 | 0.05 | 0.03 | 0.083 | 0.06290204 | not in wds scan
ZnO | 0.08 | 0.03 | 0.11 | 0 | 0 | 0.02 | 0 | 0 | 0.11 | 0.13 | 0.048 | 0.05349974 | not in wds scan
Al2O3 | 0.03 | 0.03 | 0.1 | 0.03 | 0.06 | 0.03 | 0.01 | 0.03 | 0.02 | 0.03 | 0.037 | 0.02540779 | not in wds scan
FeO | 0 | 0 | 0.01 | 0.01 | 0.05 | 0.03 | 0.07 | 0.05 | 0 | 0.05 | 0.027 | 0.02626785 | not in wds scan
P2O5 | 0.08 | 0.01 | 0.04 | 0 | 0 | 0.02 | 0.02 | 0 | 0 | 0.05 | 0.022 | 0.02699794 | not in wds scan
MnO | 0 | 0.02 | 0 | 0 | 0.01 | 0 | 0.06 | 0.06 | 0 | 0 | 0.015 | 0.02460804 | not in wds scan
MgO | 0.01 | 0 | 0 | 0 | 0 | 0.01 | 0 | 0.01 | 0 | 0.02 | 0.005 | 0.007071068 | not in wds scan
K2O | 0.01 | 0 | 0.01 | 0 | 0.01 | 0 | 0.01 | 0 | 0 | 0.02 | 0.006 | 0.006992059 | not in wds scan
CaO | 0 | 0.01 | 0 | 0 | 0.01 | 0.03 | 0.03 | 0 | 0.02 | 0.02 | 0.012 | 0.01229273 | not in wds scan
As2O5 | 0.01 | 0.03 | 0 | 0.02 | 0.05 | 0 | 0 | 0 | 0 | 0.01 | 0.012 | 0.01686548 | not in wds scan
Na2O | 0 | 0 | 0 | 0 | 0 | 0 | 0 | 0 | 0.01 | 0.01 | 0.002 | 0.00421637 | not in wds scan
Cl | 0 | 0 | 0 | 0 | 0 | 0 | 0 | 0 | 0 | 0 | 0 | 0 | not in wds scan
Totals | 94.72 | 92.75 | 93.15 | 95.16 | 94.22 | 94.45 | 94.51 | 94.13 | 95.1 | 94.05 | 94.224 | 0.7737097
Cation | Numbers | Normalized | to | 5 | O
S | 1.006439 | 1.009591 | 1.001708 | 1.005906 | 1.008688 | 0.9877881 | 1.002325 | 1.00305 | 0.9940874 | 0.9987769 | 1.001836 | 0.006776702 | 1
Pb | 0.9978748 | 0.9794399 | 0.9779788 | 0.9772704 | 0.9701548 | 0.9931758 | 0.9741196 | 0.9898712 | 0.9975578 | 0.998887 | 0.985633 | 0.01096253 | 1
Cu | 0.982809 | 0.9917873 | 1.016898 | 1.005011 | 1.003781 | 1.04346 | 1.018906 | 1.00098 | 1.02018 | 1.004782 | 1.008859 | 0.01693215 | 1
Totals | 2.987123 | 2.980818 | 2.996584 | 2.988188 | 2.982624 | 3.024424 | 2.99535 | 2.993901 | 3.011825 | 3.002446 | 2.996328 | 0.0135534
PbCu(SO4)(OH)2
Pb1.00Cu1.00(S1.00O4)(OH)2
Xtal | El | Line | Pk(s) | Bkg(s) | Bkg(+) | Bkg(-) | Standards
TAP | F | Ka | 20 | 10 | 800 | -800 | MgF2
TAP | Na | Ka | 20 | 10 | 600 | -600 | albite-Cr
TAP | Si | Ka | 20 | 10 | 600 | -600 | diopside
TAP | As | La | 20 | 10 | 600 | -600 | as
TAP | Mg | Ka | 20 | 10 | 600 | -600 | diopside
TAP | Al | Ka | 20 | 10 | 600 | -600 | anor-hk
PET | P | Ka | 20 | 10 | 500 | -500 | apatite-s
PET | S | Ka | 20 | 10 | 250 | -250 | barite2
PET | Cl | Ka | 20 | 10 | 500 | -500 | scap-s
PET | K | Ka | 20 | 10 | 600 | -600 | kspar-OR1
PET | Ca | Ka | 20 | 10 | 500 | -500 | wollast
PET | Mn | Ka | 20 | 10 | 600 | -600 | rhod-791
PET | Pb | Ma | 20 | 10 | 500 | -500 | wulfenite
LIF | Fe | Ka | 20 | 10 | 500 | -500 | fayalite
LIF | Cu | Ka | 20 | 10 | 500 | -500 | chalcopy
LIF | Zn | Ka | 20 | 10 | 500 | -500 | willemit2