## pdf_output
| dravite60286 |  | dravite60286 | dravite60286 | dravite60286 | dravite60286 | dravite60286 | dravite60286 | dravite60286 | dravite60286 | dravite60286 | dravite60286 | dravite60286 | dravite60286 | dravite60286
| #16 | #18 | #19 | #20 | #21 | #22 | #23 | #24 | #25 | #26 | #27 | #28 | #29 | #30 |  |  |  | WDS scan: |  | Si Al Mg Na Ca Ti
Ox | Wt | Average | Standard | Dev | [11 empty] | average | stdev
SiO2 | 35.64 | 35.86 | 36.42 | 38.06 | 36.27 | 35.7 | 36 | 32.47 | 35.98 | 35.78 | 36.45 | 36.23 | 35.97 | 36.14 |  | 35.92643 | 1.158312
Al2O3 | 31.96 | 32.09 | 31.88 | 31.63 | 31.94 | 31.95 | 32.09 | 31.93 | 31.68 | 31.36 | 31.56 | 32.13 | 32.26 | 32.19 |  | 31.90357 | 0.2596035
MgO | 11.86 | 11.89 | 12.3 | 12.15 | 12.07 | 12.17 | 11.9 | 12.02 | 12.16 | 11.92 | 12.03 | 11.83 | 12.06 | 11.99 |  | 12.025 | 0.1373233
CaO | 2.12 | 2.05 | 2.46 | 2.43 | 2.37 | 2.3 | 2.38 | 2.3 | 2.5 | 2.42 | 2.48 | 2.34 | 2.39 | 2.42 |  | 2.354286 | 0.1295979
Na2O | 1.72 | 1.72 | 1.63 | 1.6 | 1.68 | 1.68 | 1.64 | 1.66 | 1.64 | 1.58 | 1.51 | 1.64 | 1.58 | 1.68 |  | 1.64 | 0.05804508
TiO2 | 0.73 | 0.63 | 0.99 | 0.77 | 0.89 | 0.91 | 0.86 | 0.84 | 0.97 | 0.89 | 0.75 | 0.76 | 0.99 | 0.99 |  | 0.855 | 0.1133918
FeO | 0.07 | 0.05 | 0.12 | 0.07 | 0.09 | 0.13 | 0.1 | 0.08 | 0.04 | 0.09 | 0.04 | 0.05 | 0.05 | 0.08 |  | 0.07571429 | 0.02847787 | not present in the wds scan; not in totals
MnO | 0.01 | 0 | 0.02 | 0.01 | 0 | 0 | 0.01 | 0 | 0 | 0 | 0.01 | 0 | 0.01 | 0 |  | 0.005 | 0.006504436 | not present in the wds scan; not in totals
Totals | 84.03 | 84.24 | 85.68 | 86.64 | 85.22 | 84.71 | 84.87 | 81.22 | 84.93 | 83.95 | 84.78 | 84.93 | 85.25 | 85.41 |  | 84.70429 | 1.217669
H2O* | 3.75 | 3.75 | 3.75 | 3.75 | 3.75 | 3.75 | 3.75 | 3.75 | 3.75 | 3.75 | 3.75 | 3.75 | 3.75 | 3.75 |  | 3.75 | 0
B2O3** | 12.22 | 12.01 | 10.57 | 9.61 | 11.03 | 11.54 | 11.38 | 15.03 | 11.32 | 12.3 | 11.47 | 11.32 | 11 | 10.84 |  | 11.54571 | 1.217669
* water assumed ideal from stoichiometry
** = estimated by difference
Cation numbers normalized to 31 O | [15 empty] | average | stdev | in formula |  | (+) charges
Si | 5.676213 | 5.712854 | 5.846375 | 6.117979 | 5.808586 | 5.708388 | 5.756284 | 5.133862 | 5.760173 | 5.700201 | 5.822067 | 5.790739 | 5.762088 | 5.794509 |  | 5.742166 | 0.2051369 | 5.56 | 4 | 22.24
IVB | [17 empty] | 0.44 | 3 | 1.32
Al | 5.999064 | 6.025156 | 6.031436 | 5.992308 | 6.028559 | 6.021044 | 6.047351 | 5.949995 | 5.97744 | 5.888187 | 5.941176 | 6.052463 | 6.090593 | 6.082823 |  | 6.009114 | 0.05602869 | 6 | 3 | 18
Mg | 2.815881 | 2.823796 | 2.943475 | 2.911549 | 2.881633 | 2.900978 | 2.836581 | 2.833185 | 2.902127 | 2.830966 | 2.864533 | 2.818766 | 2.880019 | 2.865868 |  | 2.864954 | 0.03993012 | 2.9 | 2 | 5.8
Ti | 0.08745272 | 0.07549408 | 0.1195395 | 0.09310209 | 0.1072117 | 0.1094501 | 0.103435 | 0.0999012 | 0.1168088 | 0.1066521 | 0.09010946 | 0.09137108 | 0.11929 | 0.1193969 |  | 0.1028011 | 0.01380646 | 0.1 | 4 | 0.4
Na | 0.5311245 | 0.5312735 | 0.5073191 | 0.4986618 | 0.5216498 | 0.5208365 | 0.5084292 | 0.5088818 | 0.5090554 | 0.4880382 | 0.4676312 | 0.5082254 | 0.4907309 | 0.5222575 |  | 0.5081511 | 0.01764299 | 0.48 | 1 | 0.48
Ca | 0.3617679 | 0.3499209 | 0.4231116 | 0.4185223 | 0.4066721 | 0.3940454 | 0.4077461 | 0.3896394 | 0.4288323 | 0.4130839 | 0.4244284 | 0.4007326 | 0.410214 | 0.4157354 |  | 0.4031752 | 0.0230463 | 0.38 | 2 | 0.76
H | 3.983843 | 3.984961 | 4.015392 | 4.020874 | 4.005937 | 3.999692 | 3.999641 | 3.95497 | 4.004567 | 3.985025 | 3.995406 | 3.998038 | 4.007013 | 4.010604 |  | 3.997569 | 0.01657606 | 4 | 1 | 4 | 4 (OH)
B | 3.359293 | 3.302491 | 2.928717 | 2.666357 | 3.048977 | 3.184981 | 3.140782 | 4.10182 | 3.12807 | 3.382289 | 3.162269 | 3.12297 | 3.0415 | 2.999946 |  | 3.183604 | 0.3212007 | 3 | 3 | 9 | B tot = 3 + 0.44
62
| ideal |  |  | NaMg3Al6(BO3)3Si6O18(OH)4
| measured |  |  | (Na0.48Ca0.38□0.14)Σ=1(Mg2.90Ti0.10)Σ=3Al6.00(B1.00O3)3(Si5.56B0.44)Σ=6O18(OH)4
Xtal | El | Line | Pk(s) | Bkg(s) | Bkg(+) | Bkg(-) | Standards
TAP | Na | Ka | 20 | 10 | 600 | -600 | albite-Cr
TAP | Si | Ka | 20 | 10 | 600 | -600 | new-fo90
TAP | Mg | Ka | 20 | 10 | 600 | -600 | diopside
TAP | Al | Ka | 20 | 10 | 600 | -600 | anor-hk
PET | Ca | Ka | 20 | 10 | 500 | -350 | diopside
PET | Mn | Ka | 20 | 10 | 600 | -600 | rhod-791
LIF | Fe | Ka | 20 | 10 | 500 | -500 | fayalite
LIF | Ti | Ka | 20 | 10 | 500 | -500 | rutile1