## pdf_output
sekaninaite6015sekaninaite6015sekaninaite6015sekaninaite6015sekaninaite6015sekaninaite6015sekaninaite6015sekaninaite6015sekaninaite6015sekaninaite6015
| #39 | #40 | #41 | #42 | #43 | #44 | #45 | #46 | #47 | #48
Ox | Wt | Percents | Average | Standard | Dev
SiO2 | 44.5 | 44.29 | 44.24 | 44.17 | 44.33 | 44.38 | 43.77 | 43.92 | 44.62 | 44.46 | 44.268 | 0.2605464
Al2O3 | 31.7 | 31.73 | 32.1 | 31.79 | 31.86 | 31.97 | 31.85 | 31.8 | 32.13 | 31.77 | 31.87 | 0.149369
FeO | 18.16 | 17.98 | 18.12 | 18.3 | 18.02 | 17.96 | 17.85 | 18.08 | 18.14 | 18.03 | 18.064 | 0.1250955
MnO | 1.05 | 1.03 | 1.04 | 1.07 | 1.02 | 1.05 | 1.12 | 1.02 | 1.05 | 1.05 | 1.05 | 0.02905933
MgO | 0.93 | 0.95 | 0.92 | 0.92 | 0.94 | 0.91 | 0.95 | 0.94 | 0.94 | 0.98 | 0.938 | 0.01988858
Na2O | 0.66 | 0.66 | 0.67 | 0.64 | 0.68 | 0.74 | 0.71 | 0.68 | 0.65 | 0.65 | 0.674 | 0.03062316
CaO | 0.06 | 0.05 | 0.05 | 0.06 | 0.05 | 0.06 | 0.06 | 0.04 | 0.05 | 0.05 | 0.053 | 0.006749486
TiO2 | 0.03 | 0 | 0.04 | 0 | 0.03 | 0 | 0.03 | 0.01 | 0.06 | 0 | 0.02 | 0.02108185 | not in wds scan
K2O | 0.01 | 0 | 0.01 | 0 | 0 | 0 | 0.01 | 0 | 0.01 | 0.02 | 0.006 | 0.006992059 | not in wds scan
Cr2O3 | 0.01 | 0.02 | 0.02 | 0 | 0.03 | 0 | 0 | 0.03 | 0 | 0.02 | 0.013 | 0.01251666 | not in wds scan
Totals | 97.12 | 96.72 | 97.22 | 96.95 | 96.96 | 97.08 | 96.37 | 96.53 | 97.65 | 97.03 | 96.963 | 0.3619715
Cation | Numbers | Normalized | to | 18 | O | [9 empty] | (+) charges
Si | 4.909784 | 4.901776 | 4.876912 | 4.885388 | 4.895989 | 4.893011 | 4.868528 | 4.876917 | 4.89337 | 4.905374 | 4.890705 | 0.01350939 | 4.89 | 4 | 19.56
IVAl | 0.09021594 | 0.09822398 | 0.1230876 | 0.1146124 | 0.1040106 | 0.106989 | 0.1314717 | 0.1230827 | 0.1066304 | 0.09462551 | 0.109295 | 0.01350939 | 0.11 | 3 | 0.33
Al | 4.031873 | 4.040568 | 4.047436 | 4.02937 | 4.043087 | 4.04721 | 4.043815 | 4.038571 | 4.046207 | 4.036569 | 4.040471 | 0.006332076 | 4 | 3 | 12
Fe | 1.675615 | 1.664154 | 1.670491 | 1.692695 | 1.664384 | 1.655965 | 1.66041 | 1.678949 | 1.663687 | 1.663621 | 1.668997 | 0.01081178 | 1.67 | 2 | 3.34
Mg | 0.1529656 | 0.15674 | 0.1511911 | 0.1516939 | 0.1547673 | 0.1495681 | 0.1575264 | 0.1556035 | 0.1536791 | 0.1611897 | 0.1544925 | 0.003438237 | 0.15 | 2 | 0.3
Mn | 0.09812442 | 0.09655404 | 0.09710657 | 0.1002399 | 0.09541757 | 0.09805362 | 0.1055175 | 0.09593314 | 0.09753336 | 0.0981245 | 0.09826047 | 0.002885474 | 0.1 | 2 | 0.2
Ca | 0.007090154 | 0.005927177 | 0.005903785 | 0.007107625 | 0.005914842 | 0.00708504 | 0.007147811 | 0.004757747 | 0.005873269 | 0.005908854 | 0.00627163 | 0.0008001105 | 0.01 | 2 | 0.02 | 0.01036269 | 0.01
Na | 0.06620487 | 0.07662494 | 0.07530801 | 0.04826359 | 0.07951637 | 0.08932802 | 0.06939817 | 0.06475667 | 0.07922683 | 0.07115579 | 0.07197832 | 0.01104667 | 0.07 | 1 | 0.07
Totals | 11.03187 | 11.04057 | 11.04744 | 11.02937 | 11.04309 | 11.04721 | 11.04382 | 11.03857 | 11.04621 | 11.03657 | 11.04047 | 0.006332076
Na in chanels | 0.07492603 | 0.06495299 | 0.06784783 | 0.08892783 | 0.06604824 | 0.06879552 | 0.08365907 | 0.08160389 | 0.05893783 | 0.06784599 | 0.07235452 | 0.009559718 | 0.07 | 1 | 0.07
35.89
total Na | 0.1411309 | 0.1415779 | 0.1431558 | 0.1371914 | 0.1455646 | 0.1581235 | 0.1530572 | 0.1463606 | 0.1381647 | 0.1390018 | 0.1443328 | 0.006738128 | 0.07 | 1 | 0.07
(-) charges
[12 empty] | O | 17.89 | 2 | 35.78
[12 empty] | OH | 0.11 | 1 | 0.11
[12 empty] | Sum |  |  | 35.89
ideal | [6 empty] | Fe2+2Al4Si5O18
if separate site for Na & Ca: | [5 empty] | 1) | (□0.85Na0.14Ca0.01)Σ=1(Fe2+1.67Mg0.15Mn0.10□0.08)Σ=2Al4.00(Si4.89Al0.11)Σ=5(O17.89(OH)0.11)Σ=18
some Na in Fe site and the rest of Na in chanells: | [5 empty] | 2) | (Fe2+1.67Mg0.15Mn0.10Na0.07Ca0.01)Σ=2Al4.00(Si4.89Al0.11)Σ=5(O17.89(OH)0.11)Σ=18 ·Na0.07
if all Na goes to chanells: | [5 empty] | 3) | (Fe2+1.67Mg0.15Mn0.10□0.07Ca0.01)Σ=2Al4.00(Si4.89Al0.11)Σ=5(O17.89(OH)0.11)Σ=18 ·Na0.14
Xtal | El | Line | Pk(s) | Bkg(s) | Bkg(+) | Bkg(-) | Standards
TAP | Si | Ka | 20 | 10 | 600 | -600 | diopside
TAP | Na | Ka | 20 | 10 | 600 | -600 | albite-Cr
TAP | Mg | Ka | 20 | 10 | 600 | -600 | diopside
TAP | Al | Ka | 20 | 10 | 600 | -600 | anor-hk
PET | K | Ka | 20 | 10 | 600 | -600 | kspar-OR1
PET | Ca | Ka | 20 | 10 | 600 | -600 | diopside
PET | Mn | Ka | 20 | 10 | 600 | -600 | rhod-791
LIF | Fe | Ka | 20 | 10 | 500 | -500 | fayalite
LIF | Cr | Ka | 20 | 10 | 500 | -500 | chrom-s
LIF | Ti | Ka | 20 | 10 | 500 | -500 | rutile1