## pdf_output
gold70279
| #1 | #2 | #3 | #4 | #5 | #6 | #7 | #8 | #9 | #10
Ox | Wt | Percents | Average | Standard | Dev
Au | 99.35 | 98.09 | 99.43 | 99.42 | 97.93 | 98.26 | 99.62 | 98.42 | 98.51 | 98.84 | 98.787 | 0.6269157
Ag | 0.77 | 0.71 | 0.74 | 0.65 | 0.82 | 0.72 | 0.74 | 0.78 | 0.61 | 0.71 | 0.725 | 0.0613279
Cu | 0.14 | 0.21 | 0.13 | 0.17 | 0.15 | 0.16 | 0.16 | 0.09 | 0.13 | 0.13 | 0.147 | 0.03164034
Totals | 100.26 | 99.01 | 100.3 | 100.24 | 98.9 | 99.14 | 100.52 | 99.29 | 99.25 | 99.68 | 99.659 | 0.6165757
Au | 196.966 | 196.966 | 196.966 | 196.966 | 196.966 | 196.966 | 196.966 | 196.966 | 196.966 | 196.966
Ag | 107.868 | 107.868 | 107.868 | 107.868 | 107.868 | 107.868 | 107.868 | 107.868 | 107.868 | 107.868
Cu | 63.546 | 63.546 | 63.546 | 63.546 | 63.546 | 63.546 | 63.546 | 63.546 | 63.546 | 63.546
Au | 0.5044018 | 0.4980047 | 0.5048079 | 0.5047572 | 0.4971924 | 0.4988678 | 0.5057726 | 0.4996801 | 0.5001371 | 0.5018125
Ag | 0.007138354 | 0.006582119 | 0.006860237 | 0.006025883 | 0.007601884 | 0.006674825 | 0.006860237 | 0.00723106 | 0.00565506 | 0.006582119
Cu | 0.002203128 | 0.003304693 | 0.002045762 | 0.002675227 | 0.002360495 | 0.002517861 | 0.002517861 | 0.001416297 | 0.002045762 | 0.002045762
Sum | 0.5137433 | 0.5078915 | 0.5137139 | 0.5134583 | 0.5071548 | 0.5080605 | 0.5151507 | 0.5083275 | 0.5078379 | 0.5104404
Au | 0.9818168 | 0.9805336 | 0.9826635 | 0.9830539 | 0.9803563 | 0.9819063 | 0.9817954 | 0.9829886 | 0.9848361 | 0.9830972 | 0.9823048 | 0.001324242 | 0.985
Ag | 0.01389479 | 0.01295969 | 0.0133542 | 0.01173588 | 0.01498928 | 0.01313785 | 0.01331695 | 0.0142252 | 0.01113556 | 0.01289498 | 0.01316444 | 0.001121522 | 0.01
Cu | 0.004288384 | 0.00650669 | 0.003982298 | 0.005210214 | 0.004654387 | 0.004955829 | 0.004887621 | 0.00278619 | 0.004028376 | 0.004007838 | 0.004530783 | 0.0009785586 | 0.005
Sum | 1 | 1 | 1 | 1 | 1 | 1 | 1 | 1 | 1 | 1 | 1 | 0 | 1
|  |  |  | ideal |  |  | Au
|  |  |  | measured |  |  | (Au0.985Ag0.010Cu0.005)Σ=1
Xtal | El | Line | Pk(s) | Bkg(s) | Bkg(+) | Bkg(-) | Standards
PET | Ag | La | 20 | 10 | 500 | -500 | AgBiS2
LIF | Cu | Ka | 20 | 10 | 300 | -250 | chalcopy
LIF | Au | La | 20 | 10 | 500 | -500 | AuTe2