## pdf_output
chromite50399 | [15 empty] | WDS scan |  | Mg Fe Cr Al
| chromite50399 | chromite50399 | chromite50399 | chromite50399 | chromite50399 | chromite50399 | chromite50399 | chromite50399 | chromite50399 | chromite50399 | chromite50399 | chromite50399 | chromite50399 | chromite50399 | chromite50399
| #1 | #2 | #3 | #4 | #5 | #6 | #7 | #8 | #9 | #10 | #11 | #12 | #13 | #14 | #15
Ox | Wt | Percents | Average | Standard | Dev
MgO | 14.66 | 14.71 | 14.66 | 14.8 | 14.71 | 14.62 | 14.82 | 14.71 | 14.71 | 14.68 | 14.87 | 14.77 | 14.72 | 14.86 | 14.78 | 14.73867 | 0.07491583 |  | chromite50399
Al2O3 | 17.05 | 17.16 | 16.9 | 17.05 | 16.97 | 17.18 | 17.13 | 17.05 | 17 | 17.04 | 16.98 | 16.86 | 17.06 | 17.11 | 16.96 | 17.03333 | 0.09084262
Cr2O3 | 50.44 | 50.76 | 50.81 | 50.67 | 50.71 | 50.88 | 50.76 | 50.82 | 51.02 | 50.94 | 50.75 | 51.06 | 50.94 | 50.88 | 50.97 | 50.82733 | 0.1573198
FeO | 14.89 | 14.82 | 14.63 | 14.94 | 15.21 | 14.9 | 15.13 | 14.96 | 14.57 | 15.08 | 14.94 | 15.13 | 15.05 | 15.12 | 14.69 | 14.93733 | 0.1933711
Totals | 97.05 | 97.45 | 97 | 97.46 | 97.59 | 97.58 | 97.84 | 97.54 | 97.31 | 97.75 | 97.54 | 97.82 | 97.77 | 97.96 | 97.4 | 97.53733 | 0.2757449
Cation | Numbers | Normalized | to | 4 | O | Avg | Cation | # | Standard | Dev | Norm | Cation | # |  |  |  |  | NCN
Cr | 1.284 | 1.286 | 1.294 | 1.284 | 1.285 | 1.288 | 1.282 | 1.287 | 1.294 | 1.288 | 1.285 | 1.291 | 1.288 | 1.283 | 1.292 | 1.2874 | 0.003850788 | 1.29
Al | 0.647 | 0.648 | 0.641 | 0.644 | 0.641 | 0.648 | 0.645 | 0.644 | 0.643 | 0.643 | 0.641 | 0.636 | 0.643 | 0.643 | 0.641 | 0.6432 | 0.003121355 | 0.64
Fe3+ | 0.069 | 0.066 | 0.065 | 0.072 | 0.074 | 0.064 | 0.073 | 0.069 | 0.063 | 0.069 | 0.074 | 0.073 | 0.069 | 0.074 | 0.067 | 0.0694 | 0.00381351 | 0.07
Mg | 0.704 | 0.702 | 0.704 | 0.707 | 0.703 | 0.698 | 0.706 | 0.702 | 0.704 | 0.7 | 0.71 | 0.705 | 0.702 | 0.707 | 0.706 | 0.704 | 0.003023716 | 0.6834951
Fe2+ | 0.332 | 0.331 | 0.329 | 0.328 | 0.334 | 0.335 | 0.331 | 0.332 | 0.328 | 0.334 | 0.326 | 0.332 | 0.333 | 0.329 | 0.327 | 0.3307333 | 0.00276371 | 0.3211003
Totals | 3.035 | 3.033 | 3.033 | 3.036 | 3.037 | 3.032 | 3.036 | 3.034 | 3.031 | 3.034 | 3.037 | 3.036 | 3.035 | 3.037 | 3.033 | 3.0346 | 0.001919821 | 3
[7 empty] | ideal |  |  |  |  | Fe2+Cr2O4
[7 empty] | measured |  |  | (Mg0.68Fe2+0.32)Σ=1(Cr1.29Al0.64Fe3+0.07)Σ=2O4
Xtal | El | Line | Pk(s) | Bkg(s) | Bkg(+) | Bkg(-) | Standards
TAP | Mg | Ka | 20 | 10 | 600 | -600 | spinel
TAP | Al | Ka | 20 | 10 | 600 | -600 | spinel
PET | Cr | Ka | 20 | 10 | 500 | -500 | chrom-s
LIF | Fe | Ka | 20 | 10 | 500 | -250 | chrom-s