## pdf_output
behierite R060657
| #1 | #2 | #3 | #4 | #5 | #6 | #7 | #8 | #9 | #10 | #11 | #12 | #13 | #14 | #15
Ox | Wt | Percents | Average | Standard | Dev | [10 empty] | average | stdev
Nb2O5 | 7.81 | 12.48 | 7.41 | 8.39 | 7.66 | 8.34 | 8.89 | 8.49 | 8.83 | 7.33 | 8.82 | 11.51 | 7.43 | 8.27 | 10.4 | 8.804 | 1.522732
Ta2O5 | 75.45 | 70.43 | 76.14 | 73.29 | 76.03 | 75.21 | 74.15 | 75.19 | 74.61 | 76.14 | 74.36 | 70.45 | 76.24 | 75.36 | 72.45 | 74.36667 | 1.925237
Totals | 83.26 | 82.92 | 83.55 | 81.68 | 83.69 | 83.54 | 83.04 | 83.68 | 83.44 | 83.47 | 83.18 | 81.96 | 83.67 | 83.63 | 82.85 | 83.17067 | 0.6158904
B2O3 | 16.74 | 17.09 | 16.45 | 18.32 | 16.31 | 16.45 | 16.96 | 16.32 | 16.56 | 16.53 | 16.82 | 18.04 | 16.33 | 16.37 | 17.15 | 16.82933 | 0.6166206
Cation | Numbers | Normalized | to | 2.5 | O | [10 empty] | average | stdev | in formula
Ta | 0.853182 | 0.7724514 | 0.8607408 | 0.8401168 | 0.8565381 | 0.844347 | 0.8338104 | 0.8419545 | 0.835598 | 0.8620369 | 0.8352924 | 0.7864067 | 0.860575 | 0.8457117 | 0.8073379 | 0.83574 | 0.02692749 | 0.84
Nb | 0.146818 | 0.2275486 | 0.1392592 | 0.1598832 | 0.1434619 | 0.155653 | 0.1661896 | 0.1580455 | 0.164402 | 0.1379631 | 0.1647076 | 0.2135933 | 0.139425 | 0.1542883 | 0.1926621 | 0.16426 | 0.02692749 | 0.16
Totals | 1 | 1 | 1 | 1 | 1 | 1 | 1 | 1 | 1 | 1 | 1 | 1 | 1 | 1 | 1 | 1 | 0
|  |  |  | ideal |  |  | TaBO4
|  |  |  | measured |  |  | (Ta0.84Nb0.16)Σ=1BO4 |  |  |  |  | B not measured but estimated by difference and charge balance
Xtal | El | Line | Pk(s) | Bkg(s) | Bkg(+) | Bkg(-) | Standards
TAP | Ta | Ma | 20 | 10 | 350 | -400 | ta
PET | Nb | La | 20 | 10 | 300 | -550 | nb