## pdf_output
plumbojarosite5plumbojarosite5plumbojarosite5plumbojarosite5plumbojarosite5plumbojarosite5plumbojarosite5plumbojarosite5plumbojarosite5plumbojarosite5
| #31 | #32 | #33 | #34 | #35 | #36 | #37 | #38 | #39
Ox | Wt | Percents | Average | Standard | Dev
Fe2O3 | 38.72 | 36.08 | 38.58 | 37.68 | 37.37 | 37.6 | 37.07 | 39.26 | 40.22 | 38.06444 | 1.252199
SO3 | 24.1 | 22.96 | 24.02 | 24.16 | 23.39 | 23.49 | 24.16 | 25.32 | 25.53 | 24.12556 | 0.8453418
PbO | 4.74 | 4.12 | 5.27 | 4.21 | 3.94 | 4.28 | 3.74 | 3.6 | 3 | 4.1 | 0.6556104
Na2O | 2.96 | 2.69 | 2.98 | 2.74 | 3.11 | 2.73 | 2.63 | 3 | 2.89 | 2.858889 | 0.1660154
As2O5 | 2.42 | 2.29 | 2.88 | 2.05 | 2.12 | 2.64 | 2.12 | 2.17 | 1.87 | 2.284444 | 0.314925
K2O | 2.23 | 1.84 | 1.85 | 2.37 | 2.16 | 1.97 | 2.09 | 1.95 | 2.45 | 2.101111 | 0.2195134
Al2O3 | 0.18 | 0.38 | 0.12 | 0.25 | 0.23 | 0.1 | 0.15 | 0.16 | 0.18 | 0.1944444 | 0.08427798
Totals | 75.35 | 70.36 | 75.7 | 73.46 | 72.32 | 72.81 | 71.96 | 75.46 | 76.14 | 73.72889 | 2.021865
Cation | Numbers | Normalized | to | 11 | O
S | 1.859084 | 1.877095 | 1.851585 | 1.893174 | 1.866054 | 1.864364 | 1.914723 | 1.907782 | 1.901898 | 1.881751 | 0.02317136 | 1.9 | 6 | 11.4
As | 0.1300588 | 0.1304344 | 0.1546698 | 0.1119154 | 0.1178345 | 0.1459803 | 0.1170543 | 0.1139114 | 0.09705558 | 0.1243238 | 0.01789208 | 0.1 | 5 | 0.5
Fe | 2.995035 | 2.957777 | 2.982068 | 2.960664 | 2.989522 | 2.992404 | 2.945888 | 2.966197 | 3.004438 | 2.97711 | 0.02005877 | 2.98 | 3 | 8.94
Al | 0.02180658 | 0.04879002 | 0.0145273 | 0.03076569 | 0.02881741 | 0.01246467 | 0.01866953 | 0.01893294 | 0.02105921 | 0.02398148 | 0.01103329 | 0.02 | 3 | 0.06
Na | 0.5899264 | 0.5681864 | 0.5934869 | 0.5547131 | 0.6410305 | 0.5598023 | 0.538504 | 0.5839968 | 0.5562353 | 0.5762091 | 0.03034262 | 0.6 | 1 | 0.6
K | 0.2924305 | 0.2557219 | 0.2424255 | 0.3157024 | 0.2929434 | 0.2657969 | 0.2815731 | 0.2497673 | 0.3102691 | 0.2785144 | 0.02648715 | 0.3 | 1 | 0.3
Pb | 0.1311613 | 0.120825 | 0.1457225 | 0.1183371 | 0.1127549 | 0.1218532 | 0.1063227 | 0.0973 | 0.08016838 | 0.1149383 | 0.01905231 | 0.1 | 2 | 0.2
Totals | 6.019502 | 5.95883 | 5.984484 | 5.985272 | 6.048957 | 5.962666 | 5.922734 | 5.937887 | 5.971124 | 5.976828 | 0.0389764 |  |  | 22
Pb0.5Fe3+3(SO4)2(OH)6
(Na0.60K0.30Pb0.10)Σ=1(Fe3+2.98Al0.02)Σ=3((S0.95As0.05)Σ=1O4)2(OH)6
Xtal | El | Line | Pk(s) | Bkg(s) | Bkg(+) | Bkg(-) | Standards
TAP | F | Ka | 20 | 10 | 800 | -800 | MgF2
TAP | Na | Ka | 20 | 10 | 600 | -600 | albite-Cr
TAP | Si | Ka | 20 | 10 | 600 | -600 | diopside
TAP | As | La | 20 | 10 | 600 | -600 | as
TAP | Mg | Ka | 20 | 10 | 600 | -600 | diopside
TAP | Al | Ka | 20 | 10 | 600 | -600 | anor-hk
PET | P | Ka | 20 | 10 | 500 | -500 | apatite-s
PET | S | Ka | 20 | 10 | 250 | -250 | barite2
PET | Cl | Ka | 20 | 10 | 500 | -500 | scap-s
PET | K | Ka | 20 | 10 | 600 | -600 | kspar-OR1
PET | Ca | Ka | 20 | 10 | 500 | -500 | wollast
PET | Mn | Ka | 20 | 10 | 600 | -600 | rhod-791
PET | Pb | Ma | 20 | 10 | 500 | -500 | wulfenite
LIF | Fe | Ka | 20 | 10 | 500 | -500 | fayalite
LIF | Cu | Ka | 20 | 10 | 500 | -500 | chalcopy
LIF | Zn | Ka | 20 | 10 | 500 | -500 | willemit2