## El-Ox
Oxide
Point# | Comment | MgO | Al2O3 | FeO | MnO | ZnO | Total
63 | Suizhou2 R70037 Gahnite | 5.084394 | 56.33725 | 11.83639 | 0.666006 | 26.42755 | 100.3871
64 | Suizhou2 R70037 Gahnite | 5.064416 | 57.04955 | 11.1043 | 0.715459 | 26.485 | 100.4777
65 | Suizhou2 R70037 Gahnite | 4.975231 | 56.31577 | 11.99364 | 0.778833 | 26.2529 | 100.3464
66 | Suizhou2 R70037 Gahnite | 4.936008 | 56.179 | 11.98935 | 0.744943 | 26.48054 | 100.3958
67 | Suizhou2 R70037 Gahnite | 4.98479 | 56.43438 | 11.49665 | 0.697568 | 26.3945 | 100.032
68 | Suizhou2 R70037 Gahnite | 4.998186 | 56.81637 | 11.70628 | 0.707483 | 26.38972 | 100.6667
69 | Suizhou2 R70037 Gahnite | 4.87484 | 57.00586 | 11.89489 | 0.728183 | 26.19427 | 100.7372
70 | Suizhou2 R70037 Gahnite | 4.947004 | 56.31217 | 11.79158 | 0.728703 | 26.31041 | 100.1281
71 | Suizhou2 R70037 Gahnite | 4.75921 | 57.64473 | 11.79518 | 0.688719 | 26.48758 | 101.4167
72 | Suizhou2 R70037 Gahnite | 4.88658 | 57.02583 | 11.7822 | 0.680397 | 26.38363 | 100.7953
73 | Suizhou2 R70037 Gahnite | 4.958655 | 56.9249 | 11.86609 | 0.778023 | 26.43836 | 101.0211
74 | Suizhou2 R70037 Gahnite | 5.055331 | 57.04229 | 12.04163 | 0.725682 | 26.37307 | 101.2816
75 | Suizhou2 R70037 Gahnite | 5.09339 | 55.91707 | 11.76918 | 0.732945 | 26.38925 | 99.93746
76 | Suizhou2 R70037 Gahnite | 4.97185 | 57.38908 | 10.46329 | 0.685586 | 26.75904 | 100.2995
77 | Suizhou2 R70037 Gahnite | 4.879559 | 56.76333 | 11.80267 | 0.709778 | 26.35846 | 100.5797
|  | 4.9646296 | 56.74384 | 11.688888 | 0.7178872 | 26.40829 | 100.566824
|  | 0.09085212 | 0.4803511 | 0.4083248 | 0.03290386 | 0.1271816 | 0.4305385
Ideal Chemistry: ZnAl2O4
| Measured chemistry |  | (Zn0.57Fe0.22Mg0.21Mn0.02)(Al1.94Fe0.06)O4