## Sheet1
wakabay60747
Num | #10 | #11 | #12 | #13 | #14 | #15 | average | stdev
As | 46.24 | 46.99 | 46.39 | 46.32 | 46.58 | 46.3 | 46.47 | 0.2804282 | 49.75375
Sb | 13.92 | 13.61 | 12.82 | 12.96 | 13.18 | 13.3 | 13.29833 | 0.4100935 | 14.23804
S | 33.91 | 33.64 | 33.62 | 33.81 | 33.6 | 33.23 | 33.635 | 0.2331309 | 36.01178
Total | 94.07 | 94.24 | 92.83 | 93.08 | 93.36 | 92.84 | 93.40333 | 0.6159437 | 100.0036
Atomic weights
As | 74.9216 | 74.9216 | 74.9216 | 74.9216 | 74.9216 | 74.9216 | 74.9216 | 0
Sb | 121.7601 | 121.7601 | 121.7601 | 121.7601 | 121.7601 | 121.7601 | 121.7601 | 0
S | 32.0655 | 32.0655 | 32.0655 | 32.0655 | 32.0655 | 32.0655 | 32.0655 | 0
Weight element/atomic weight
As | 0.6171785 | 0.627189 | 0.6191806 | 0.6182463 | 0.6217166 | 0.6179793 | 0.6202484 | 0.003742956
Sb | 0.1143232 | 0.1117772 | 0.105289 | 0.1064388 | 0.1082456 | 0.1092312 | 0.1092175 | 0.003368045
S | 1.057523 | 1.049103 | 1.048479 | 1.054404 | 1.047855 | 1.036316 | 1.048947 | 0.007270458
Total | 1.789025 | 1.788069 | 1.772948 | 1.779089 | 1.777817 | 1.763527 | 1.778413 | 0.00957194
normalized to 24 atoms | [8 empty] | renormalizing to 14 S
As | 8.279531 | 8.41832 | 8.381707 | 8.340172 | 8.392987 | 8.410138 | 8.370476 | 0.05231514 | 8.275894
Sb | 1.53366 | 1.500307 | 1.425273 | 1.435865 | 1.461284 | 1.486537 | 1.473821 | 0.04098467 | 1.457168
S | 14.18681 | 14.08137 | 14.19302 | 14.22396 | 14.14573 | 14.10332 | 14.1557 | 0.05547539 | 13.99575
Total | 24 | 24 | 24 | 24 | 24 | 24 | 24 | 0 | 23.72881
As1 | 4 | 4 | 4 | 4 | 4 | 4 | 4 | 0 | 4
As2 | 4.279531 | 4.41832 | 4.381707 | 4.340172 | 4.392987 | 4.410138 | 4.370476 | 0.05231514 | 4.370476
Sb2 | 1.53366 | 1.500307 | 1.425273 | 1.435865 | 1.461284 | 1.486537 | 1.473821 | 0.04098467 | 1.473821
(As,Sb)6As4S14
(As4.37Sb1.47□0.16)Σ=6As4.00S14.00
Renormalizing for each site: | [8 empty] | Renormalizing for each site:
As1 | 4 | 4 | 4 | 4 | 4 | 4 | 4 | 0 | 4
As2 | 4.279531 | 4.41832 | 4.381707 | 4.340172 | 4.392987 | 4.410138 | 4.370476 | 0.05231514 | 4.490215
Sb2 | 1.53366 | 1.500307 | 1.425273 | 1.435865 | 1.461284 | 1.486537 | 1.473821 | 0.04098467 | 1.5142
(As4.49Sb1.51)Σ=6As4.00S14.00
Condition #1 15.0 kV 10.0 nA
Sp3 PET
Sb La Shift:0 Valence:3
Time(sec):20 Bkg(sec):10.0
(+)Bkg:300 (-)Bkg:-500 Slope:0.000
Standard:stibnite Esti 3 Sig.D.L.(ppm): 1816.08
Bias(V):1862 Gain(*):120 DeadTime(us):3
Baseline:500 Window:4000 Mode:Pha Diff
SineTheta:39302 I(C/s/nA):222.482 Date:20/Jan/ 7
S Ka Shift:0 Valence:4
Time(sec):20 Bkg(sec):10.0
(+)Bkg:500 (-)Bkg:-250 Slope:0.000
Standard:chalcopy Esti 3 Sig.D.L.(ppm): 1039.58
Bias(V):1862 Gain(*):120 DeadTime(us):3
Baseline:500 Window:4000 Mode:Pha Diff
SineTheta:61420 I(C/s/nA):138.854 Date:20/Jan/ 7
Sp4 LIF
As Ka Shift:0 Valence:3
Time(sec):20 Bkg(sec):10.0
(+)Bkg:500 (-)Bkg:-500 Slope:0.000
Standard:as Esti 3 Sig.D.L.(ppm): 9044.37
Bias(V):1703 Gain(*):120 DeadTime(us):3
Baseline:500 Window:4000 Mode:Pha Diff
SineTheta:29213 I(C/s/nA):38.825 Date:20/Jan/ 7