## pdf_output
childrenite6014childrenite6014childrenite6014childrenite6014childrenite6014childrenite6014childrenite6014childrenite6014childrenite6014childrenite6014childrenite6014childrenite6014
| #1 | #2 | #3 | #4 | #5 | #6 | #7 | #8 | #9 | #10 | #11 | #12 |  | WDS scan |  | P Al Fe Mn Ca
Ox | Wt | Percents | Average | Standard | Dev
P2O5 | 29.62 | 29.86 | 29.61 | 29.46 | 30.02 | 29.99 | 29.64 | 29.64 | 29.85 | 29.83 | 29.42 | 29.91 | 29.7375 | 0.1991858
FeO | 24.28 | 24.2 | 23.99 | 24.55 | 23.7 | 25.31 | 25.08 | 26.27 | 26.15 | 25.93 | 26.5 | 26.76 | 25.22667 | 1.074704
Al2O3 | 21.6 | 21.94 | 21.86 | 21.88 | 21.97 | 21.34 | 20.94 | 20.7 | 20.88 | 21.38 | 20.91 | 20.94 | 21.36167 | 0.4775474
MnO | 5.3 | 4.71 | 5.29 | 4.84 | 5.31 | 4.5 | 5.01 | 3.82 | 3.72 | 3.42 | 3.58 | 3.64 | 4.428333 | 0.7447737
CaO | 0.65 | 0.69 | 0.58 | 0.57 | 0.78 | 0.65 | 0.35 | 0.3 | 0.35 | 0.38 | 0.33 | 0.29 | 0.4933333 | 0.1764979
F | 0.05 | 0 | 0.49 | 0.34 | 0 | 0 | 0.45 | 0 | 0.02 | 0 | 0 | 0.04 | 0.1158333 | 0.1910953 | not present in the wds scan
SiO2 | 0.02 | 0.02 | 0.01 | 0.05 | 0 | 0.07 | 0.5 | 0.03 | 0.02 | 0.03 | 0 | 0.01 | 0.06333333 | 0.138979 | not present in the wds scan
SO2 | 0.03 | 0.01 | 0 | 0 | 0.06 | 0 | 0.03 | 0 | 0.02 | 0 | 0.04 | 0.03 | 0.01833333 | 0.0199241 | not present in the wds scan
MgO | 0 | 0.01 | 0.01 | 0.01 | 0.01 | 0.02 | 0.03 | 0.02 | 0.01 | 0.02 | 0.01 | 0 | 0.0125 | 0.008660254 | not present in the wds scan
K2O | 0 | 0.01 | 0 | 0.01 | 0 | 0.02 | 0.07 | 0 | 0 | 0 | 0 | 0.01 | 0.01 | 0.02 | not present in the wds scan
Na2O | 0.02 | 0.01 | 0 | 0.01 | 0 | 0 | 0 | 0 | 0.01 | 0.01 | 0 | 0.04 | 0.008333333 | 0.01193416 | not present in the wds scan
Cl | 0.01 | 0.01 | 0 | 0 | 0 | 0 | 0.02 | 0 | 0 | 0 | 0 | 0.02 | 0.005 | 0.00797724 | not present in the wds scan
Totals | 81.57 | 81.48 | 81.83 | 81.72 | 81.86 | 81.89 | 82.12 | 80.78 | 81.04 | 81 | 80.79 | 81.7 | 81.48167 | 0.4620868
Cation | Numbers | Normalized | to | 5 | O | Avg | Cation | # | Standard | Dev | Norm | Cation
Al | 1.008 | 1.018 | 1.029 | 1.027 | 1.014 | 0.99 | 0.985 | 0.976 | 0.98 | 0.999 | 0.987 | 0.979 | 0.9993333 | 0.01921332 | 1
P | 0.993 | 0.995 | 1.001 | 0.994 | 0.995 | 0.999 | 1.002 | 1.004 | 1.007 | 1.002 | 0.997 | 1.004 | 0.9994167 | 0.004581749 | 1
Fe | 0.804 | 0.796 | 0.802 | 0.818 | 0.776 | 0.833 | 0.837 | 0.879 | 0.871 | 0.86 | 0.887 | 0.887 | 0.8375 | 0.03877558 | 0.8292079
Mn | 0.178 | 0.157 | 0.179 | 0.163 | 0.176 | 0.15 | 0.17 | 0.129 | 0.125 | 0.115 | 0.122 | 0.122 | 0.1488333 | 0.02479308 | 0.1473597
Ca | 0.027 | 0.029 | 0.025 | 0.024 | 0.033 | 0.027 | 0.015 | 0.013 | 0.015 | 0.016 | 0.014 | 0.012 | 0.02083333 | 0.007358771 | 0.02062706
Totals | 3.01 | 2.995 | 3.036 | 3.026 | 2.994 | 2.999 | 3.009 | 3.001 | 2.998 | 2.992 | 3.007 | 3.004 | 3.005917 | 0.01324221
Fe2+Al(PO4)(OH)2·H2O
(Fe2+0.83Mn0.15Ca0.02)Σ=1Al1.00(P1.00O4)(OH)2·H2O
Xtal | El | Line | Pk(s) | Bkg(s) | Bkg(+) | Bkg(-) | Standards
TAP | F | Ka | 20 | 10 | 600 | -700 | MgF2
TAP | Na | Ka | 20 | 10 | 600 | -600 | albite-Cr
TAP | Al | Ka | 20 | 10 | 600 | -600 | anor-hk
TAP | Si | Ka | 20 | 10 | 600 | -600 | diopside
TAP | Mg | Ka | 20 | 10 | 600 | -600 | diopside
TAP | P | Ka | 20 | 10 | 600 | -600 | apatite
PET | S | Ka | 20 | 10 | 500 | -500 | chalcopy
PET | Cl | Ka | 20 | 10 | 600 | -600 | scap-s
PET | K | Ka | 20 | 10 | 600 | -600 | kspar-OR1
PET | Ca | Ka | 20 | 10 | 600 | -600 | wollast
PET | Mn | Ka | 20 | 10 | 600 | -600 | rhod-791
LIF | Fe | Ka | 20 | 10 | 500 | -500 | fayalite