## pdf_output
ferrosilite7012ferrosilite7012ferrosilite7012ferrosilite7012ferrosilite7012ferrosilite7012ferrosilite7012ferrosilite7012ferrosilite7012ferrosilite7012ferrosilite7012ferrosilite7012
| #13 | #14 | #15 | #16 | #17 | #18 | #19 | #20 | #21 | #22 | #23 | #24
Ox | Wt | Percents | Average | Standard | Dev
SiO2 | 51.9 | 51.63 | 51.58 | 51.89 | 51.85 | 51.89 | 51.52 | 51.55 | 51.65 | 51.71 | 51.52 | 51.76 | 51.7 | 0.15
CaO | 22.98 | 22.79 | 23.09 | 22.96 | 23.14 | 23.09 | 23.03 | 23.05 | 23.06 | 22.99 | 22.88 | 22.91 | 23 | 0.1
MgO | 11.49 | 11.52 | 11.48 | 11.47 | 11.47 | 11.65 | 11.45 | 11.4 | 11.6 | 11.48 | 11.53 | 11.55 | 11.51 | 0.07
FeO | 10.35 | 10.32 | 10.29 | 10.13 | 10.23 | 10.53 | 10.2 | 10.13 | 10.22 | 10.21 | 10.1 | 9.96 | 10.22 | 0.14
Al2O3 | 0.94 | 0.9 | 0.92 | 0.96 | 1 | 1.01 | 0.97 | 0.98 | 0.97 | 0.97 | 0.96 | 1.02 | 0.97 | 0.03
Na2O | 0.67 | 0.61 | 0.64 | 0.62 | 0.64 | 0.64 | 0.62 | 0.66 | 0.57 | 0.62 | 0.62 | 0.6 | 0.63 | 0.03
MnO | 0.28 | 0.3 | 0.31 | 0.34 | 0.32 | 0.29 | 0.31 | 0.35 | 0.28 | 0.31 | 0.29 | 0.3 | 0.31 | 0.02
TiO2 | 0.03 | 0.04 | 0.04 | 0.02 | 0.03 | 0.02 | 0.03 | 0.04 | 0.04 | 0.05 | 0.04 | 0.05 | 0.03 | 0.01
Cr2O3 | 0.03 | 0.02 | 0 | 0 | 0 | 0.01 | 0 | 0.02 | 0 | 0.02 | 0 | 0 | 0.01 | 0.01
K2O | 0 | 0 | 0 | 0.01 | 0.01 | 0.01 | 0 | 0 | 0 | 0 | 0 | 0 | 0 | 0
Totals | 98.67 | 98.11 | 98.35 | 98.41 | 98.69 | 99.15 | 98.12 | 98.17 | 98.39 | 98.38 | 97.95 | 98.15 | 98.38 | 0.32
Cation | Numbers | Normalized | to | 6 | O | Avg | Cation | # | Standard | Dev | Norm | Cation | #
Si | 1.986 | 1.986 | 1.981 | 1.988 | 1.983 | 1.978 | 1.982 | 1.983 | 1.981 | 1.984 | 1.984 | 1.987 | 1.984 | 0.003 | 2 | 4 | 8
Al | 0.042 | 0.041 | 0.042 | 0.043 | 0.045 | 0.046 | 0.044 | 0.044 | 0.044 | 0.044 | 0.044 | 0.046 | 0.044 | 0.001 | 0 | 3 | 0
[15 empty] | 0.04 | 3 | 0.12
Mg | 0.655 | 0.66 | 0.657 | 0.655 | 0.654 | 0.662 | 0.657 | 0.653 | 0.663 | 0.657 | 0.662 | 0.661 | 0.658 | 0.003 | 0.63 | 2 | 1.26
Fe | 0.331 | 0.332 | 0.331 | 0.325 | 0.327 | 0.336 | 0.328 | 0.326 | 0.328 | 0.328 | 0.325 | 0.32 | 0.328 | 0.004 | 0.33 | 2 | 0.66
Ca | 0.942 | 0.939 | 0.95 | 0.943 | 0.949 | 0.943 | 0.95 | 0.95 | 0.948 | 0.945 | 0.944 | 0.942 | 0.945 | 0.004 | 0.95 | 2 | 1.9
Mn | 0.009 | 0.01 | 0.01 | 0.011 | 0.01 | 0.009 | 0.01 | 0.011 | 0.009 | 0.01 | 0.01 | 0.01 | 0.01 | 0.001 | 0.01 | 2 | 0.02
Na | 0.05 | 0.045 | 0.047 | 0.046 | 0.047 | 0.047 | 0.046 | 0.049 | 0.042 | 0.046 | 0.047 | 0.045 | 0.046 | 0.002 | 0.04 | 1 | 0.04
Totals | 4.017 | 4.015 | 4.02 | 4.013 | 4.017 | 4.022 | 4.018 | 4.018 | 4.017 | 4.016 | 4.016 | 4.011 | 4.017 | 0.003 |  |  | 12
CaMgSi2O6
(Ca0.95Na0.04Mn0.01)Σ=1(Mg0.63Fe0.33Al0.04)Σ=1Si2.00O6
Xtal | El | Line | Pk(s) | Bkg(s) | Bkg(+) | Bkg(-) | Standards
TAP | Al | Ka | 20 | 10 | 600 | -600 | chrom-s
TAP | Si | Ka | 20 | 10 | 600 | -600 | diopside
TAP | Na | Ka | 20 | 10 | 600 | -600 | albite-Cr
TAP | Mg | Ka | 20 | 10 | 600 | -600 | diopside
PET | K | Ka | 20 | 10 | 500 | -500 | kspar-OR1
PET | Ca | Ka | 20 | 10 | 500 | -500 | diopside
PET | Ti | Ka | 20 | 10 | 600 | -600 | rutile1
PET | Cr | Ka | 20 | 10 | 600 | -600 | chrom-s
PET | Mn | Ka | 20 | 10 | 600 | -600 | rhod-791
LIF | Fe | Ka | 20 | 10 | 300 | -300 | fayalite