## Sheet1
Sample Description: Forsterite - AMNH Sample 75382 - RRUFF # R100100
Oxide | Wt % Oxide | Oxide MW | Mol # | Atom Prop. | Anion Prop. | # Ions/formula
SiO2 | 41.43 | 60.08 | 0.6895806 | 1.379161 | 2.002862 | 1.001431
TiO2 | 0.004 | 79.88 | 5.007511e-05 | 0.0001001502 | 0.0001454414 | 7.27207e-05
Al2O3 | 0.001 | 101.94 | 9.809692e-06 | 2.942908e-05 | 4.273785e-05 | 2.84919e-05
Cr2O3 | 0.003 | 151.99 | 1.973814e-05 | 5.921442e-05 | 8.59931e-05 | 5.732873e-05
FeO | 7.593 | 71.85 | 0.1056785 | 0.1056785 | 0.1534697 | 0.1534697
NiO | 0.417 | 74.7094 | 0.005581627 | 0.005581627 | 0.008105819 | 0.008105819
MnO | 0.115 | 70.94 | 0.001621088 | 0.001621088 | 0.002354197 | 0.002354197
ZnO | 0.034 | 81.38 | 0.0004177931 | 0.0004177931 | 0.0006067326 | 0.0006067326
MgO | 50.86 | 40.3114 | 1.261678 | 1.261678 | 1.832249 | 1.832249
CaO | 0.003 | 56.08 | 5.349501e-05 | 5.349501e-05 | 7.768718e-05 | 7.768718e-05
Total: | 100.46 |  |  | 2.75438
|  |  |  | Enter Oxygens in formula: |  | 4
Oxygen Factor Calculation:
|  | F= | 1.452232
F is factor for anion proportion calculation
Ideal Chemistry: |  | Mg2SiO4
Measured Chemistry: |  | (Mg1.832Fe0.153Ni0.008Mn0.002Zn0.001)S=1.996Si1.001O4
Note: Chemistry furnished by the American Museum of Natural History (AMNH)