## Sheet1
R110022 Famatinite
Weight%
| Comment | S | Cu | Sb | As | Ag | Total
| R110022 Famatinite | 30.19862 | 45.30273 | 17.17719 | 7.3379 | 0.006233 | 100.0227
| R110022 Famatinite | 30.35594 | 44.77413 | 16.70743 | 7.837413 | 0.037225 | 99.71214
| R110022 Famatinite | 30.06428 | 44.52478 | 18.40262 | 6.515711 | 1e-05 | 99.5074
| R110022 Famatinite | 30.33522 | 44.98217 | 16.85339 | 7.225285 | 0.018215 | 99.41427
| R110022 Famatinite | 30.21141 | 44.68695 | 17.35631 | 6.995549 | 0.014084 | 99.26431
| R110022 Famatinite | 30.18095 | 44.52025 | 17.46512 | 6.846735 | 0.006181 | 99.01924
| R110022 Famatinite | 30.14396 | 44.58621 | 17.67775 | 6.800187 | 0.006646 | 99.21476
| R110022 Famatinite | 30.00001 | 44.40609 | 18.58716 | 6.393511 | 0.056599 | 99.44337
| R110022 Famatinite | 30.30454 | 44.7141 | 17.14409 | 7.306369 | 0.006592 | 99.4757
| R110022 Famatinite | 30.07935 | 44.57483 | 17.88926 | 7.136332 | 0.005719 | 99.68549
| R110022 Famatinite | 30.15404 | 44.60256 | 17.39165 | 7.084449 | 0.025008 | 99.25771
| R110022 Famatinite | 30.14087 | 44.81055 | 17.45022 | 6.99829 | 0.003964 | 99.40388
| R110022 Famatinite | 30.26295 | 44.56508 | 17.04801 | 7.318131 | 1e-05 | 99.19418
| R110022 Famatinite | 30.18604 | 44.57962 | 17.02161 | 7.254737 | 0.019356 | 99.06136
| R110022 Famatinite | 30.16787 | 44.76838 | 17.05981 | 7.413414 | 1e-05 | 99.40948
| R110022 Famatinite | 30.0914 | 44.47176 | 18.08446 | 6.837169 | 1e-05 | 99.48479
| Average: | 30.17984 | 44.67939 | 17.457255 | 7.081323875 | 0.012866375
| Std. Dev.: | 0.09873477 | 0.2207805 | 0.5435849 | 0.3567706 | 0.0156711
Structural Formula Calculation:
| Element | Wt. % | At. Wt. | Mol. Frac. | Struct. Coeff.
| S | 30.18 | 32.064 | 0.9412425 | 4
| Sb | 17.46 | 121.75 | 0.1434086 | 0.6094439
| As | 7.08 | 74.922 | 0.09449828 | 0.4015895
| Ag | 0.01 | 107.87 | 9.270418e-05 | 0.0003939651
| Cu | 44.68 | 63.55 | 0.7030685 | 2.987831
| Total: | 99.41
|  |  | No. S atoms/formula unit: |  |  | 4
|  |  | F = | 4.249702
| Ideal Chemistry: |  | Cu3SbS4
| Measured Chemistry: |  | Cu2.99(Sb0.61As0.40)Σ=1.01S4
Column Conditions : Cond 1 : 20keV 20nA
Standard Name :
S , Cu On chalcopyrite
Sb On stibnite2
As On NiAs
Ag On AgBiS2
Beam Size : <1 µm