## pdf_output
joachidolite R070640
| #1 | #2 | #3 | #4 | #5 | #6 | #7 | #8 | #9 | #10
Ox | Wt | Percents | Average | Standard | Dev | [5 empty] | average | stdev
CaO | 26.06 | 26.25 | 26.25 | 26.01 | 26.52 | 26.24 | 26.05 | 26 | 26.26 | 26.01 | 26.165 | 0.1682095
Al2O3 | 24.26 | 24.05 | 23.85 | 23.99 | 24.32 | 24 | 23.98 | 24.06 | 24.11 | 24.28 | 24.09 | 0.1522425
Na2O | 0 | 0.01 | 0.02 | 0 | 0.02 | 0 | 0.02 | 0.01 | 0 | 0 | 0.008 | 0.009189366 | not present in the wds scan; not in totals
MnO | 0 | 0.02 | 0 | 0 | 0 | 0 | 0 | 0.03 | 0.06 | 0.02 | 0.013 | 0.02002776 | not present in the wds scan; not in totals
Totals | 50.32 | 50.3 | 50.1 | 50 | 50.84 | 50.24 | 50.03 | 50.06 | 50.37 | 50.29 | 50.255 | 0.2451417
B2O3* | 49.68 | 49.7 | 49.9 | 50 | 49.16 | 49.76 | 49.97 | 49.94 | 49.63 | 49.71 | 49.745 | 0.2451417
* = estimated by difference
Cation numbers normalized to 2.5 O | [10 empty] | average | stdev | in formula
Al | 1.009463 | 1.0031 | 0.9997621 | 1.005769 | 1.003472 | 1.002421 | 1.004989 | 1.007084 | 1.003943 | 1.010555 | 1.005056 | 0.003280044 | 1
Ca | 0.9858058 | 0.9953501 | 1.000357 | 0.9913469 | 0.9947925 | 0.9963687 | 0.9925158 | 0.9893745 | 0.9940858 | 0.9841675 | 0.9924164 | 0.004920066 | 1
Totals | 1.995269 | 1.99845 | 2.000119 | 1.997116 | 1.998264 | 1.99879 | 1.997505 | 1.996458 | 1.998029 | 1.994723 | 1.997472 | 0.001640022
cation numbers normalized to 7 O
Ca | 0.980035 | 0.9877543 | 0.986941 | 0.9766971 | 1.001086 | 0.9870995 | 0.9784563 | 0.9765285 | 0.9884502 |  | 0.9847831 | 0.007859442 | 1
Al | 1.003554 | 0.995445 | 0.9863541 | 0.9909059 | 1.00982 | 0.9930953 | 0.9907532 | 0.9940078 | 0.9982513 |  | 0.9957984 | 0.007176207 | 1
B | 3.009756 | 3.012719 | 3.022352 | 3.024629 | 2.989456 | 3.015505 | 3.023609 | 3.02164 | 3.009449 |  | 3.014346 | 0.0110532 | 3
|  | ideal |  |  | CaAlB3O7
|  | measured |  |  | Ca1.00Al1.00B3.00O7 |  |  |  | B2O3 estimated by difference
Xtal | El | Line | Pk(s) | Bkg(s) | Bkg(+) | Bkg(-) | Standards
TAP | Na | Ka | 20 | 10 | 600 | -600 | albite-Cr
TAP | Al | Ka | 20 | 10 | 600 | -600 | anor-hk
PET | Ca | Ka | 20 | 10 | 600 | -600 | wollast
PET | Mn | Ka | 20 | 10 | 600 | -600 | rhod-791