## Sheet1
R060708 Cerite
Oxide
| F | SiO2 | MgO | Cl | CaO | FeO | Ce2O3 | La2O3 | Pr2O3 | Nd2O3 | SmO | Y2O3 | EuO | Total
SingleGrain | 1.460535 | 21.20648 | 1.489154 | 0.048869 | 1.840973 | 0.795455 | 31.71805 | 14.95205 | 3.690792 | 14.33462 | 1.774072 | 0.697323 | 0.550071 | 94.55844
SingleGrain | 1.292281 | 21.70721 | 1.450045 | 0.048174 | 2.021747 | 0.992432 | 32.3958 | 14.90029 | 3.890265 | 14.15708 | 1.707497 | 0.879789 | 0.746536 | 96.18914
SingleGrain | 1.267553 | 24.04549 | 1.716669 | 0.065566 | 1.8993 | 0.886962 | 32.0346 | 15.77327 | 3.561725 | 13.63632 | 1.610594 | 0.657532 | 0.718449 | 97.87403
SingleGrain | 1.087237 | 22.14074 | 1.63061 | 0.102043 | 2.048439 | 0.680491 | 32.33422 | 13.83685 | 3.807709 | 15.00518 | 1.727763 | 0.83738 | 0.685323 | 95.92399
SingleGrain | 0.909799 | 22.51972 | 1.657538 | 0.076956 | 2.002211 | 0.862192 | 32.4975 | 14.42627 | 3.905349 | 14.46372 | 1.617061 | 0.74306 | 0.744541 | 96.42592
SingleGrain | 1.134449 | 21.15903 | 1.57087 | 0.043204 | 2.030488 | 0.641938 | 32.64634 | 13.91797 | 3.961419 | 15.71972 | 1.910135 | 0.869318 | 0.669343 | 96.27422
SingleGrain | 1.37735 | 21.40069 | 1.488906 | 0.04138 | 2.379632 | 0.818023 | 32.80064 | 11.78807 | 4.030205 | 15.96733 | 1.838238 | 0.717216 | 0.850593 | 95.49828
SingleGrain | 1.102547 | 20.80555 | 1.424211 | 0.034353 | 2.100466 | 0.88278 | 32.86024 | 12.58861 | 4.114799 | 15.22579 | 1.834936 | 0.782896 | 0.765193 | 94.52238
SingleGrain | 1.293685 | 21.54098 | 1.50265 | 0.038725 | 1.805634 | 0.727508 | 32.51431 | 13.84178 | 3.859634 | 14.76402 | 1.637878 | 0.74588 | 0.759466 | 95.03214
SingleGrain | 1.368727 | 22.26387 | 1.569609 | 0.067594 | 1.92727 | 0.848376 | 32.67783 | 15.38663 | 3.919966 | 13.7786 | 1.527403 | 0.660676 | 0.760003 | 96.75655
SingleGrain | 1.155625 | 22.71715 | 1.614082 | 0.045474 | 2.004083 | 0.8359 | 32.75866 | 14.28706 | 3.910972 | 14.98679 | 1.628092 | 0.879212 | 0.78297 | 97.60607
Average | 1.222708 | 21.95517 | 1.555849 | 0.05566709 | 2.005477 | 0.8156415 | 32.4762 | 14.15444 | 3.87753 | 14.73083 | 1.710334 | 0.7700256 | 0.7302262 | 96.06011
Std Dev. | 0.1602122 | 0.91951 | 0.09267241 | 0.02037453 | 0.1536724 | 0.1005571 | 0.3464772 | 1.171705 | 0.1517557 | 0.7453804 | 0.1184505 | 0.08516322 | 0.0768264 | 1.112302
Sample Description: R060708 Single Grain
Oxide | Wt % Oxide | Oxide MW | Mol # | Atom Prop. | Anion Prop. | # Ions/formula | Oxide
SiO2 | 21.95517 | 60.08 | 0.3654323 | 0.7308646 | 14.82589 | 7.412946 | SiO2
Y2O3 | 0.7700256 | 227.8082 | 0.003380149 | 0.01014045 | 0.2057032 | 0.1371355 | Y2O3 | (w)9(x)(y)7(z)4
La2O3 | 14.15444 | 325.8182 | 0.04344276 | 0.1303283 | 2.643763 | 1.762509 | La2O3 | w | 9.08003
Ce2O3 | 32.4762 | 328.2382 | 0.09894095 | 0.2968228 | 6.021175 | 4.014117 | Ce2O3 | x | 1.013211
Pr2O3 | 3.87753 | 329.8122 | 0.01175678 | 0.03527035 | 0.7154737 | 0.4769825 | Pr2O3 | y | 7.412946
Nd2O3 | 14.73083 | 336.4782 | 0.04377946 | 0.1313384 | 2.664254 | 1.776169 | Nd2O3 | z | 3.994818
EuO | 0.7302262 | 167.96 | 0.00434762 | 0.00434762 | 0.08819327 | 0.08819327 | EuO
SmO | 1.710334 | 348.6982 | 0.004904911 | 0.004904911 | 0.09949815 | 0.09949815 | SmO
FeO | 0.8156415 | 71.85 | 0.011352 | 0.011352 | 0.2302801 | 0.2302801 | FeO
MgO | 1.555849 | 40.3114 | 0.03859577 | 0.03859577 | 0.7829312 | 0.7829312 | MgO
CaO | 2.005477 | 56.08 | 0.035761 | 0.035761 | 0.7254267 | 0.7254267 | CaO
H2O+ | 1.18 | 18.015 | 0.06550097 | 0.06550097 | 1.328714 | 2.657429 | H2O+
Cl | 0.05566709 | 35.453 | 0.001570166 | 0.001570166 | 0.03185147 | 0.03185147 | Cl | Postive Charges |  | 60.66261
F | 1.222708 | 18.998403 | 0.06435846 | 0.06435846 | 1.305538 | 1.305538 | F | Negative Charges |  | 60.66261
Total: | 97.24011 |  |  | 1.561156
- O = F, Cl | 0.5274125 |  |  | 0.03296431
| 96.71269 |  |  | 1.528192
|  |  |  | Enter Oxygens in formula: |  | 31
Oxygen Factor Calculation: |  | F= | 20.28542
|  | Ideal Cerite: |  |  | (Ce,La,Ca)9(Mg,Fe3+)(SiO4)6(SiO3OH)(OH)3
(Ce4.01Nd1.78La1.76Ca0.73Pr0.48Y0.14Sm+20.10Eu+20.09)Σ=9.09(Mg0.78Fe0.23)Σ=1.01(Si1.07O4)6.00(SiO3OH)(OH1.66F1.31Cl0.03)Σ=3.00
Column Conditions : Cond 1 : 20keV 20nA
Standard Name :
F On MgF2
Si, Mg, Ca On diopside
Cl On scapolite-s
Fe On fayalite
Ce, La, Pr On ree3
Nd, Sm On ree2
Beam Size : <1 µm