## Sheet1
ferroholmquistite R070005
Num | #55 | #56 | #57 | #58 | #59 | #60 | #61 | #62 | #63 | #64 | average | stdev
SiO2 | 59.55 | 59.77 | 59.61 | 60.07 | 59.78 | 59.65 | 59.68 | 59.94 | 59.98 | 59.52 | 59.755 | 0.18852
FeO | 14.57 | 14.42 | 14.66 | 14.08 | 14.25 | 14.18 | 14.31 | 14.17 | 14.37 | 14.02 | 14.303 | 0.20613
Al2O3 | 11.69 | 11.74 | 11.91 | 11.93 | 12.39 | 12.08 | 12.44 | 12.1 | 12.1 | 12.23 | 12.061 | 0.25044
MgO | 7.45 | 7.4 | 7.47 | 7.33 | 7.5 | 7.4 | 7.4 | 7.37 | 7.4 | 7.39 | 7.411 | 0.049542
MnO | 0.15 | 0.15 | 0.16 | 0.19 | 0.17 | 0.14 | 0.13 | 0.13 | 0.13 | 0.16 | 0.151 | 0.019692 | traces
Na2O | 0.06 | 0.15 | 0.1 | 0.09 | 0.15 | 0.15 | 0.14 | 0.13 | 0.11 | 0.15 | 0.123 | 0.03164 | traces
CaO | 0.01 | 0.03 | 0.02 | 0.03 | 0 | 0 | 0.03 | 0.02 | 0.01 | 0.03 | 0.018 | 0.012293 | not present in the wds scan; not in totals
TiO2 | 0 | 0.03 | 0.02 | 0 | 0.04 | 0.03 | 0 | 0 | 0.02 | 0.01 | 0.015 | 0.015092 | not present in the wds scan; not in totals
Cr2O3 | 0 | 0 | 0 | 0 | 0.01 | 0.02 | 0 | 0.02 | 0.03 | 0.01 | 0.009 | 0.011005 | not present in the wds scan; not in totals
Cl | 0 | 0.02 | 0 | 0.01 | 0 | 0.01 | 0.01 | 0 | 0 | 0 | 0.005 | 0.0070711 | not present in the wds scan; not in totals
K2O | 0 | 0 | 0 | 0 | 0.01 | 0 | 0.01 | 0 | 0 | 0.02 | 0.004 | 0.0069921 | not present in the wds scan; not in totals
F | 0.03 | 0.03 | 0 | 0.1 | 0 | 0.04 | 0.17 | 0 | 0.04 | 0 | 0.041 | 0.054863 | not present in the wds scan; not in totals
Total | 93.47 | 93.63 | 93.91 | 93.69 | 94.24 | 93.6 | 94.1 | 93.84 | 94.09 | 93.47 | 93.804 | 0.27488
Cation numbers normalized to 22 O | [10 empty] | average | stdev | in formula |  | (+) charges
Si | 8.0255 | 8.0347 | 8.0012 | 8.0493 | 7.9779 | 8.0111 | 7.9768 | 8.0239 | 8.0159 | 7.9998 | 8.0116 | 0.023359 | 8 | 4 | 32
Al | 1.8568 | 1.86 | 1.8841 | 1.8841 | 1.9488 | 1.9121 | 1.9596 | 1.909 | 1.9059 | 1.9373 | 1.9058 | 0.035329 | 1.91 | 3 | 5.73
Fe3 | 0.14322 | 0.14002 | 0.11591 | 0.11593 | 0.051241 | 0.087924 | 0.040356 | 0.090986 | 0.094147 | 0.062684 | 0.094242 | 0.035329 | 0.09 | 3 | 0.27
Fe2 | 1.4989 | 1.4811 | 1.5297 | 1.4619 | 1.5391 | 1.5047 | 1.5592 | 1.4953 | 1.5119 | 1.5132 | 1.5095 | 0.028256 | 1.52 | 2 | 3.04
Mg | 1.4968 | 1.4829 | 1.4947 | 1.4642 | 1.4921 | 1.4816 | 1.4745 | 1.4708 | 1.4743 | 1.4807 | 1.4813 | 0.010734 | 1.48 | 2 | 2.96
Na | 0.015678 | 0.039095 | 0.026024 | 0.023382 | 0.038812 | 0.039059 | 0.036281 | 0.033741 | 0.028503 | 0.039089 | 0.031966 | 0.008211 | 0.03 | 1 | 0.03
Mn | 0.017122 | 0.017079 | 0.01819 | 0.021564 | 0.019216 | 0.015926 | 0.014717 | 0.01474 | 0.014716 | 0.018215 | 0.017149 | 0.0022393 | 0.02 | 2 | 0.04
Li** | 1.9672 | 1.9438 | 1.9558 | 1.9551 | 1.942 | 1.945 | 1.949 | 1.9515 | 1.9568 | 1.9427 | 1.9509 | 0.0080074 | 1.93 | 1 | 1.93
Totals | [14 empty] | 46
** by difference Li=2-sum(Na+Ca+K+Mn)
Fe tot | 1.6421 | 1.6211 | 1.6456 | 1.5778 | 1.5904 | 1.5926 | 1.5995 | 1.5863 | 1.6061 | 1.5759 | 1.6037 | 0.024949 | 1.6 | 2 | 3.2
ideal | #56: Li2(Mg3Al2)Si8O22(OH)2
measured | #56: (Li1.93Na0.03Mn0.02□0.02)Σ=2((Fe2+1.52Mg1.48)Σ=3(Al1.91Fe3+0.09)Σ=2)Si8.00O22(OH)2 |  |  |  |  | Li estimated by difference Li=2-(Na+K+Ca+Mn) and charge balance; OH by charge balance
Xtal | El | Line | Pk(s) | Bkg(s) | Bkg(+) | Bkg(-) | Standards
TAP | F | Ka | 20 | 10 | 800 | -800 | MgF2
TAP | Na | Ka | 20 | 10 | 600 | -600 | albite-Cr
TAP | Si | Ka | 20 | 10 | 600 | -600 | diopside
TAP | F | Ka | 20 | 10 | 600 | -700 | MgF2
TAP | Mg | Ka | 20 | 10 | 600 | -600 | diopside
TAP | Al | Ka | 20 | 10 | 600 | -600 | anor-hk
PET | Cl | Ka | 20 | 10 | 600 | -600 | scap-s
PET | K | Ka | 20 | 10 | 600 | -600 | kspar-OR1
PET | Ca | Ka | 20 | 10 | 600 | -600 | diopside
PET | Ti | Ka | 20 | 10 | 0 | -500 | rutile1
LIF | Mn | Ka | 20 | 10 | 500 | -500 | rhod-791
LIF | Fe | Ka | 20 | 10 | 500 | -500 | fayalite
LIF | Zn | Ka | 20 | 10 | 500 | -500 | willemite2
15 kV, 10 nA, spot: 10 microns