## pdf_output
franklinite7013franklinite7013franklinite7013franklinite7013franklinite7013franklinite7013franklinite7013franklinite7013franklinite7013franklinite7013
| #1 | #2 | #3 | #4 | #5 | #6 | #7 | #8 | #9 | #10
Ox | Wt | Percents | Average | Standard | Dev
Fe2O3 | 62.79 | 62.64 | 63.09 | 62.53 | 62.67 | 62.95 | 63.23 | 62.76 | 62.63 | 62.59 | 62.788 | 0.2309786
ZnO | 22.54 | 22.24 | 22.11 | 22.2 | 21.61 | 22.3 | 21.64 | 22.5 | 22.18 | 21.94 | 22.126 | 0.3162699
MnO | 11.17 | 11.21 | 11.04 | 11.2 | 11.13 | 11.29 | 11.36 | 11.42 | 11.21 | 11.25 | 11.228 | 0.1097269
Al2O3 | 0.81 | 0.87 | 0.89 | 0.8 | 0.81 | 0.83 | 0.84 | 0.85 | 0.85 | 0.81 | 0.836 | 0.02951459
MgO | 0.26 | 0.22 | 0.24 | 0.24 | 0.25 | 0.25 | 0.23 | 0.26 | 0.24 | 0.28 | 0.247 | 0.01702939
PbO | 0.05 | 0.08 | 0 | 0.05 | 0.05 | 0.1 | 0.1 | 0.01 | 0.02 | 0.02 | 0.048 | 0.03614784 | not present in the wds scan
CuO | 0.02 | 0 | 0 | 0 | 0 | 0 | 0.03 | 0 | 0.04 | 0.02 | 0.011 | 0.01523884 | not present in the wds scan
Cr2O3 | 0 | 0 | 0 | 0 | 0.01 | 0.02 | 0 | 0 | 0 | 0 | 0.003 | 0.006749486 | not present in the wds scan
CaO | 0.01 | 0 | 0 | 0 | 0 | 0.01 | 0 | 0.01 | 0 | 0 | 0.003 | 0.004830459 | not present in the wds scan
Totals | 97.65 | 97.25 | 97.37 | 97.02 | 96.54 | 97.75 | 97.42 | 97.81 | 97.17 | 96.91 | 97.289 | 0.3987048
Cation | Numbers | Normalized | to | 4 | O
Zn | 0.673 | 0.667 | 0.661 | 0.667 | 0.651 | 0.665 | 0.646 | 0.671 | 0.665 | 0.659 | 0.6625 | 0.008527733 | 0.625
Mn | 0.383 | 0.386 | 0.378 | 0.386 | 0.385 | 0.387 | 0.389 | 0.391 | 0.386 | 0.388 | 0.3859 | 0.003541814 | 0.3640566
Mg | 0.015 | 0.013 | 0.015 | 0.015 | 0.015 | 0.015 | 0.014 | 0.016 | 0.015 | 0.017 | 0.015 | 0.001054093 | 0.01415094
Fe | 1.912 | 1.914 | 1.921 | 1.916 | 1.925 | 1.914 | 1.925 | 1.907 | 1.914 | 1.918 | 1.9166 | 0.005738757 | 1.955714
Al | 0.038 | 0.041 | 0.042 | 0.038 | 0.039 | 0.039 | 0.04 | 0.041 | 0.041 | 0.039 | 0.0398 | 0.001398412 | 0.04061224
Totals | 1.95 | 1.955 | 1.963 | 1.954 | 1.964 | 1.953 | 1.965 | 1.948 | 1.955 | 1.957 | 1.9564 | 0.005853774
[5 empty] | ideal |  |  |  | ZnFe3+2O4
[5 empty] | measured |  |  |  | (Zn0.63Mn0.36Mg0.01)Σ=1(Fe3+1.96Al0.04)Σ=2O4
Xtal | El | Line | Pk(s) | Bkg(s) | Bkg(+) | Bkg(-) | Standards
TAP | Al | Ka | 20 | 10 | 600 | -600 | anor-hk
TAP | Mg | Ka | 20 | 10 | 600 | -601 | diopside
PET | Cr | Ka | 20 | 10 | 600 | -600 | chrom-s
PET | Ca | Ka | 20 | 10 | 600 | -600 | wollast
PET | Mn | Ka | 20 | 10 | 600 | -600 | rhod-791
PET | Pb | Ma | 20 | 10 | 500 | -500 | wulfenite
LIF | Fe | Ka | 20 | 10 | 500 | -500 | fayalite
LIF | Cu | Ka | 20 | 10 | 500 | -500 | chalcopy
LIF | Zn | Ka | 20 | 10 | 500 | -500 | willemit2