## pdf_output
eucairite R060639
| #1 | #2 | #3 | #4 | #5 | #6 | #7 | #8 | #9 | #10
Ox | Wt | Percents | Average | Standard | Dev | [5 empty] | average | stdev
Ag | 44.04 | 43.44 | 43.43 | 43.51 | 43.47 | 43.44 | 43.96 | 44.07 | 44.05 | 44.15 | 43.756 | 0.3181265
Se | 31.58 | 32.11 | 32.26 | 31.93 | 32.14 | 31.94 | 31.05 | 31.77 | 31.89 | 31.99 | 31.866 | 0.3451634
Cu | 25.09 | 25.48 | 25.42 | 24.96 | 25.65 | 24.74 | 25.32 | 25.26 | 25.48 | 25.02 | 25.242 | 0.2831882
S | 0 | 0 | 0 | 0 | 0 | 0 | 0 | 0.01 | 0 | 0.01 | 0.002 | 0.00421637 | not present in the wds scan; not in totals
Totals | 100.71 | 101.03 | 101.11 | 100.4 | 101.26 | 100.12 | 100.33 | 101.11 | 101.42 | 101.17 | 100.866 | 0.4454511
Ag | 107.868 | 107.868 | 107.868 | 107.868 | 107.868 | 107.868 | 107.868 | 107.868 | 107.868 | 107.868
Se | 78.963 | 78.963 | 78.963 | 78.963 | 78.963 | 78.963 | 78.963 | 78.963 | 78.963 | 78.963
Cu | 63.546 | 63.546 | 63.546 | 63.546 | 63.546 | 63.546 | 63.546 | 63.546 | 63.546 | 63.546
Ag | 0.4082768 | 0.4027144 | 0.4026217 | 0.4033634 | 0.4029925 | 0.4027144 | 0.4075351 | 0.4085549 | 0.4083695 | 0.4092965
Se | 0.3999341 | 0.4066462 | 0.4085458 | 0.4043666 | 0.4070261 | 0.4044932 | 0.3932221 | 0.4023403 | 0.40386 | 0.4051265
Cu | 0.3948321 | 0.4009694 | 0.4000252 | 0.3927863 | 0.4036446 | 0.3893243 | 0.3984515 | 0.3975073 | 0.4009694 | 0.3937305
Sum | 1.203043 | 1.21033 | 1.211193 | 1.200516 | 1.213663 | 1.196532 | 1.199209 | 1.208403 | 1.213199 | 1.208154
[11 empty] | average | stdev | in formula
Ag | 1.01811 | 0.9981933 | 0.9972527 | 1.007975 | 0.9961393 | 1.009704 | 1.01951 | 1.014285 | 1.009817 | 1.016336 | 1.008732 | 0.008799493 | 1
Se | 0.9973063 | 1.007939 | 1.011926 | 1.010482 | 1.00611 | 1.014164 | 0.9837039 | 0.9988567 | 0.9986657 | 1.005981 | 1.003513 | 0.009075643 | 1
Cu | 0.9845835 | 0.9938679 | 0.9908213 | 0.9815435 | 0.9977511 | 0.9761317 | 0.996786 | 0.9868582 | 0.9915177 | 0.9776833 | 0.9877544 | 0.007662265 | 1
Sum | 3 | 3 | 3 | 3 | 3 | 3 | 3 | 3 | 3 | 3
|  | ideal |  | CuAgSe
|  | measured |  | Cu1.00Ag1.00Se1.00
Xtal | El | Line | Pk(s) | Bkg(s) | Bkg(+) | Bkg(-) | Standards
TAP | Se | La | 20 | 10 | 600 | -600 | se_2
PET | S | Ka | 20 | 10 | 600 | -600 | chalcopy
PET | Ag | La | 20 | 10 | 300 | -400 | ag
LIF | Cu | Ka | 20 | 10 | 500 | -500 | chalcopy