## pdf_output
gersdorffite703gersdorffite703gersdorffite703gersdorffite703gersdorffite703gersdorffite703gersdorffite703gersdorffite703gersdorffite703gersdorffite703gersdorffite703gersdorffite703gersdorffite703gersdorffite703gersdorffite703
| #31 | #32 | #33 | #34 | #35 | #36 | #37 | #38 | #39 | #40 | #41 | #42 | #43 | #44 | #45
Ox | Wt | Percents | Average | Standard | Dev | [10 empty] | average | stdev
As | 44.83 | 46.62 | 44.67 | 44.68 | 43.67 | 44.76 | 43.45 | 45.2 | 44.76 | 44.05 | 44.58 | 45.37 | 43.64 | 45.78 | 44.45 | 44.70067 | 0.8376623
Ni | 35.495 | 34.615 | 35.425 | 35.735 | 35.555 | 35.555 | 35.665 | 36.125 | 35.495 | 35.365 | 35.195 | 35.255 | 35.505 | 34.925 | 35.405 | 35.421 | 0.3469623
Co | 0.29 | 0.89 | 0.19 | 0.05 | 0.35 | 0.39 | 0.4 | 0.09 | 0.47 | 0.57 | 0.44 | 0.47 | 0.56 | 0.56 | 0.46 | 0.412 | 0.208813
Fe | 0.02 | 0.04 | 0 | 0.03 | 0.12 | 0.03 | 0.09 | 0.06 | 0.11 | 0.05 | 0.11 | 0.11 | 0.14 | 0.19 | 0.21 | 0.08733333 | 0.06215955
S | 19.38 | 18.44 | 18.99 | 19.48 | 19.21 | 19.45 | 19.38 | 19.73 | 19.28 | 19.19 | 19.32 | 19.28 | 19.1 | 19.17 | 19.13 | 19.23533 | 0.284451
Sb | 0.03 | 0 | 0.01 | 0.01 | 0 | 0.01 | 0 | 0.03 | 0 | 0.03 | 0.07 | 0.04 | 0 | 0.04 | 0.02 | 0.01933333 | 0.02051712 | not present in the wds scan; the measured value is higher than the detection limit
Cu | 0.02 | 0 | 0.01 | 0 | 0.04 | 0.01 | 0.03 | 0 | 0 | 0.07 | 0 | 0.01 | 0 | 0.01 | 0.02 | 0.01466667 | 0.01959106 | not present in the wds scan; the measured value is higher than the detection limit
Totals | 100.065 | 100.605 | 99.295 | 99.985 | 98.945 | 100.205 | 99.015 | 101.235 | 100.115 | 99.325 | 99.715 | 100.535 | 98.945 | 100.675 | 99.695 | 99.89033 | 0.6987526
Atom weights
As | 74.921 | 74.921 | 74.921 | 74.921 | 74.921 | 74.921 | 74.921 | 74.921 | 74.921 | 74.921 | 74.921 | 74.921 | 74.921 | 74.921 | 74.921
Ni | 58.693 | 58.693 | 58.693 | 58.693 | 58.693 | 58.693 | 58.693 | 58.693 | 58.693 | 58.693 | 58.693 | 58.693 | 58.693 | 58.693 | 58.693
Co | 58.933 | 58.933 | 58.933 | 58.933 | 58.933 | 58.933 | 58.933 | 58.933 | 58.933 | 58.933 | 58.933 | 58.933 | 58.933 | 58.933 | 58.933
Fe | 55.845 | 55.845 | 55.845 | 55.845 | 55.845 | 55.845 | 55.845 | 55.845 | 55.845 | 55.845 | 55.845 | 55.845 | 55.845 | 55.845 | 55.845
S | 32.065 | 32.065 | 32.065 | 32.065 | 32.065 | 32.065 | 32.065 | 32.065 | 32.065 | 32.065 | 32.065 | 32.065 | 32.065 | 32.065 | 32.065
Atom proportions
As | 0.5983636 | 0.6222554 | 0.596228 | 0.5963615 | 0.5828806 | 0.5974293 | 0.5799442 | 0.6033021 | 0.5974293 | 0.5879526 | 0.5950268 | 0.6055712 | 0.5824802 | 0.6110436 | 0.5932916
Ni | 0.604757 | 0.5897637 | 0.6035643 | 0.608846 | 0.6057792 | 0.6057792 | 0.6076534 | 0.6154908 | 0.604757 | 0.602542 | 0.5996456 | 0.6006679 | 0.6049273 | 0.5950454 | 0.6032236
Co | 0.004920842 | 0.0151019 | 0.003224 | 0.0008484211 | 0.005938948 | 0.006617684 | 0.006787369 | 0.001527158 | 0.007975158 | 0.009672 | 0.007466106 | 0.007975158 | 0.009502316 | 0.009502316 | 0.007805474
Fe | 0.0003581341 | 0.0007162682 | 0 | 0.0005372012 | 0.002148805 | 0.0005372012 | 0.001611604 | 0.001074402 | 0.001969738 | 0.0008953353 | 0.001969738 | 0.001969738 | 0.002506939 | 0.003402274 | 0.003760408
S | 0.6043973 | 0.5750819 | 0.5922345 | 0.607516 | 0.5990956 | 0.6065804 | 0.6043973 | 0.6153126 | 0.6012787 | 0.5984719 | 0.6025261 | 0.6012787 | 0.5956651 | 0.5978481 | 0.5966007
Sum | 1.812797 | 1.802919 | 1.795251 | 1.814109 | 1.795843 | 1.816944 | 1.800394 | 1.836707 | 1.81341 | 1.799534 | 1.806634 | 1.817463 | 1.795082 | 1.816842 | 1.804682
[16 empty] | average | stdev | in formula
Atoms normalized to 3 apfu
As | 0.9902328 | 1.035413 | 0.9963421 | 0.9862056 | 0.9737164 | 0.98643 | 0.9663622 | 0.9854083 | 0.9883524 | 0.9801749 | 0.9880695 | 0.9995879 | 0.9734601 | 1.008966 | 0.9862541 | 0.989665 | 0.01650817 | 1
Ni | 1.000813 | 0.981348 | 1.008602 | 1.006851 | 1.011969 | 1.000217 | 1.012534 | 1.005317 | 1.000475 | 1.004497 | 0.9957393 | 0.9914942 | 1.010975 | 0.9825491 | 1.002764 | 1.001076 | 0.009726078 | 0.99
Co | 0.008143509 | 0.02512907 | 0.005387548 | 0.001403038 | 0.009921157 | 0.01092662 | 0.01130981 | 0.002494395 | 0.01319364 | 0.01612418 | 0.01239781 | 0.01316422 | 0.01588058 | 0.01569039 | 0.01297538 | 0.01160942 | 0.005897094 | 0.01
Fe | 0.0005926766 | 0.001191848 | 0 | 0.0008883719 | 0.003589631 | 0.0008869859 | 0.002685418 | 0.001754884 | 0.00325862 | 0.001492612 | 0.003270841 | 0.003251353 | 0.004189679 | 0.005617893 | 0.006251088 | 0.002594793 | 0.001848482
S | 1.000218 | 0.9569179 | 0.9896687 | 1.004652 | 1.000804 | 1.00154 | 1.007108 | 1.005026 | 0.9947205 | 0.9977115 | 1.000523 | 0.9925024 | 0.9954951 | 0.987177 | 0.9917549 | 0.9950545 | 0.01206747 | 1
Sum | 3 | 3 | 3 | 3 | 3 | 3 | 3 | 3 | 3 | 3 | 3 | 3 | 3 | 3 | 3
NiAsS
(Ni0.99Co0.01)As1.00S1.00 ; trace amounts of Fe
Xtal | El | Line | Pk(s) | Bkg(s) | Bkg(+) | Bkg(-) | Standards
PET | S | Ka | 20 | 10 | 250 | -250 | chalcopy
PET | Sb | La | 20 | 10 | 250 | -300 | stib2
LIF | Fe | Ka | 20 | 10 | 500 | -500 | chalcopy
LIF | Co | Ka | 20 | 10 | 500 | -250 | co
LIF | Ni | Ka | 20 | 10 | 300 | -250 | NiS
LIF | Cu | Ka | 20 | 10 | 500 | -500 | chalcopy
LIF | As | Ka | 20 | 10 | 500 | -500 | as