## pdf_output
lepidocro50454llepidocro50454llepidocro50454llepidocro50454llepidocro50454llepidocro50454llepidocro50454llepidocro50454llepidocro50454llepidocro50454llepidocro50454l
| #1 | #2 | #3 | #5 | #8 | #9 | #10 | #11
Ox | Wt | Percents | Average | Dev
SiO2 | 0.28 | 0.38 | 0.55 | 0.3 | 0.42 | 0.38 | 0.46 | 0.11 |  | 0.36 | 0.1325573
Al2O3 | 0.19 | 0.14 | 0.15 | 0.15 | 0.22 | 0.15 | 0.12 | 0.13 |  | 0.15625 | 0.03292307
MnO | 0.13 | 0.19 | 0.16 | 0.22 | 0.41 | 0.21 | 0.25 | 0.07 |  | 0.205 | 0.1002853
Fe2O3 | 85.01 | 85.45 | 85.19 | 84.62 | 84.1 | 83.65 | 83.97 | 85.94 |  | 84.74125 | 0.7950281
Totals | 85.61 | 86.16 | 86.05 | 85.29 | 85.15 | 84.39 | 84.8 | 86.25 |  | 85.4625 | 0.675082
Cation | Numbers | Normalized | to | 1.5 | O
Si | 0.004 | 0.006 | 0.008 | 0.005 | 0.007 | 0.006 | 0.007 | 0.002 |  | 0.005625 | 0.00192261
Al | 0.003 | 0.003 | 0.003 | 0.003 | 0.004 | 0.003 | 0.002 | 0.002 |  | 0.002875 | 0.0006408699
Mn | 0.002 | 0.003 | 0.002 | 0.003 | 0.005 | 0.003 | 0.003 | 0.001 |  | 0.00275 | 0.001164965
Fe | 0.99 | 0.988 | 0.985 | 0.989 | 0.984 | 0.987 | 0.986 | 0.995 |  | 0.988 | 0.003464102
Totals | 0.999 | 0.999 | 0.998 | 0.999 | 1 | 0.999 | 0.999 | 1 |  | 0.999125 | 0.0006408699
Ideal Formula:Fe3+O(OH)
Fe3+0.99O(OH)
Xtal | El | Line | Pk(s) | Bkg(s) | Bkg(+) | Bkg(-) | Standards
TAP | Si | Ka | 20 | 10 | 600 | -600 | diopside
TAP | Al | Ka | 20 | 10 | 600 | -600 | chrom-s
LIF | Mn | Ka | 20 | 10 | 500 | -500 | rhod-791
LIF | Fe | Ka | 20 | 10 | 500 | -500 | chrom-s