## pdf_output
gudmundite60741gudmundite60741gudmundite60741gudmundite60741gudmundite60741gudmundite60741gudmundite60741gudmundite60741gudmundite60741gudmundite60741gudmundite60741gudmundite60741gudmundite60741gudmundite60741gudmundite60741
| #46 | #47 | #48 | #49 | #50 | #51 | #52 | #53 | #54 | #55 | #56 | #57 | #58 | #59 | #60
Ox | Wt | Percents | Average | Standard | Dev
Sb | 57.39 | 57.38 | 57.24 | 57.6 | 57.4 | 57.08 | 57.38 | 57.23 | 56.96 | 57.62 | 56.93 | 57.13 | 57.19 | 57.31 | 56.66 | 57.23333 | 0.2558925
Fe | 26.9 | 26.76 | 26.63 | 26.61 | 26.81 | 26.84 | 26.73 | 26.18 | 26.74 | 26.47 | 26.71 | 26.35 | 26.14 | 26.59 | 26.55 | 26.60067 | 0.2294237
S | 15.41 | 15.56 | 15.46 | 15.62 | 15.39 | 15.36 | 15.36 | 15.44 | 15.46 | 15.11 | 15.36 | 15.21 | 15.28 | 15.28 | 15.2 | 15.36667 | 0.136312
As | 0.18 | 0.08 | 0 | 0 | 0 | 0.2 | 0 | 0.33 | 0.18 | 0.08 | 0.04 | 0.39 | 0.03 | 0 | 0 | 0.1006667 | 0.1279211 | trace
Co | 0 | 0 | 0 | 0.01 | 0 | 0.02 | 0 | 0 | 0 | 0 | 0.03 | 0 | 0 | 0.02 | 0 | 0.005333333 | 0.009904304 | not present in the wds scan
Ni | 0 | 0 | 0.03 | 0 | 0 | 0.05 | 0 | 0.01 | 0 | 0.04 | 0 | 0 | 0.02 | 0 | 0 | 0.01 | 0.01690309 | not present in the wds scan
Cu | 0 | 0 | 0.07 | 0 | 0 | 0 | 0 | 0.01 | 0.06 | 0 | 0 | 0.05 | 0.01 | 0 | 0 | 0.01333333 | 0.02468854 | not present in the wds scan
Totals | 99.7 | 99.7 | 99.33 | 99.83 | 99.6 | 99.28 | 99.47 | 98.85 | 99.16 | 99.2 | 99 | 98.69 | 98.61 | 99.18 | 98.41 | 99.20067 | 0.4267731
Atom weights
Sb | 121.76 | 121.76 | 121.76 | 121.76 | 121.76 | 121.76 | 121.76 | 121.76 | 121.76 | 121.76 | 121.76 | 121.76 | 121.76 | 121.76 | 121.76
Fe | 55.845 | 55.845 | 55.845 | 55.845 | 55.845 | 55.845 | 55.845 | 55.845 | 55.845 | 55.845 | 55.845 | 55.845 | 55.845 | 55.845 | 55.845
S | 32.065 | 32.065 | 32.065 | 32.065 | 32.065 | 32.065 | 32.065 | 32.065 | 32.065 | 32.065 | 32.065 | 32.065 | 32.065 | 32.065 | 32.065
Atom proportions
Sb | 0.4713371 | 0.4712549 | 0.4701051 | 0.4730618 | 0.4714192 | 0.4687911 | 0.4712549 | 0.470023 | 0.4678055 | 0.473226 | 0.4675591 | 0.4692017 | 0.4696945 | 0.47068 | 0.4653417
Fe | 0.4816904 | 0.4791835 | 0.4768556 | 0.4764974 | 0.4800788 | 0.480616 | 0.4786463 | 0.4687976 | 0.4788253 | 0.4739905 | 0.4782881 | 0.4718417 | 0.4680813 | 0.4761393 | 0.475423
S | 0.4805863 | 0.4852643 | 0.4821456 | 0.4871355 | 0.4799626 | 0.479027 | 0.479027 | 0.4815219 | 0.4821456 | 0.4712303 | 0.479027 | 0.474349 | 0.476532 | 0.476532 | 0.4740371
Sum | 1.433614 | 1.435703 | 1.429106 | 1.436695 | 1.431461 | 1.428434 | 1.428928 | 1.420342 | 1.428776 | 1.418447 | 1.424874 | 1.415392 | 1.414308 | 1.423351 | 1.414802
Atom numbers normalized to 3 apfu
Sb | 0.9863265 | 0.9847197 | 0.9868512 | 0.9878127 | 0.9879822 | 0.9845559 | 0.9893883 | 0.9927669 | 0.9822506 | 1.000868 | 0.9844219 | 0.9944982 | 0.9963061 | 0.992053 | 0.9867283 | 0.9891686 | 0.005152305 | 1
Fe | 1.007992 | 1.001287 | 1.001022 | 0.9949868 | 1.006131 | 1.009391 | 1.004906 | 0.9901786 | 1.005389 | 1.002485 | 1.007011 | 1.000094 | 0.9928842 | 1.00356 | 1.008105 | 1.002361 | 0.005780138 | 1
S | 1.005682 | 1.013993 | 1.012127 | 1.0172 | 1.005887 | 1.006053 | 1.005706 | 1.017055 | 1.012361 | 0.9966471 | 1.008567 | 1.005408 | 1.01081 | 1.004387 | 1.005166 | 1.00847 | 0.00547123 | 1
FeSbS
Fe1.00Sb1.00S1.00 ; trace amounts of As
Xtal | El | Line | Pk(s) | Bkg(s) | Bkg(+) | Bkg(-) | Standards
PET | S | Ka | 20 | 10 | 250 | -250 | chalcopy
PET | Sb | La | 20 | 10 | 250 | -300 | stib2
LIF | Fe | Ka | 20 | 10 | 500 | -500 | chalcopy
LIF | Co | Ka | 20 | 10 | 500 | -250 | co
LIF | Ni | Ka | 20 | 10 | 300 | -250 | NiS
LIF | Cu | Ka | 20 | 10 | 500 | -500 | chalcopy
LIF | As | Ka | 20 | 10 | 500 | -500 | as