## pdf_output
hollandite60852hollandite60852hollandite60852hollandite60852hollandite60852hollandite60852hollandite60852hollandite60852hollandite60852hollandite60852hollandite60852hollandite60852hollandite60852hollandite60852hollandite60852
| #1 | #2 | #3 | #4 | #5 | #6 | #7 | #8 | #9 | #10 | #11 | #12 | #13 | #14 | #15
Ox | Wt | Percents | Average | Standard | Dev | [10 empty] | average | stdev
MnO2* | 63.15 | 62.89 | 62.54 | 62.72 | 62.76 | 62.77 | 62.97 | 63.17 | 62.66 | 62.97 | 63.06 | 62.45 | 62.63 | 62.79 | 62.12 | 62.77667 | 0.2796341
Mn2O3* | 3.2 | 2.94 | 2.59 | 2.77 | 2.81 | 2.82 | 3.02 | 3.22 | 2.71 | 3.02 | 3.11 | 2.5 | 2.68 | 2.84 | 2.17 | 2.826667 | 0.2796341
BaO | 13.19 | 13.18 | 13.19 | 13.31 | 13.14 | 13.59 | 13.18 | 13.36 | 13.34 | 13.31 | 13.48 | 13.95 | 13.37 | 13.34 | 13.23 | 13.344 | 0.2079423
PbO | 4.55 | 4.29 | 3.94 | 4.12 | 4.16 | 4.17 | 4.37 | 4.57 | 4.06 | 4.37 | 4.46 | 3.85 | 4.03 | 4.19 | 3.52 | 4.176667 | 0.2796341
Fe2O3 | 12.31 | 11.85 | 11.47 | 12.21 | 12.03 | 11.61 | 11.93 | 11.53 | 11.55 | 12.05 | 11.39 | 11.69 | 11.87 | 11.21 | 11.79 | 11.766 | 0.3116041
Al2O3 | 0.91 | 0.45 | 0.07 | 0.81 | 0.63 | 0.21 | 0.53 | 0.13 | 0.15 | 0.65 | 0 | 0.29 | 0.47 | 0 | 0.59 | 0.3926667 | 0.2946782
TiO2 | 2.57 | 2.63 | 2.58 | 2.61 | 2.65 | 2.58 | 2.7 | 2.67 | 2.7 | 2.69 | 2.64 | 2.74 | 2.68 | 2.69 | 2.74 | 2.658 | 0.05544624
SrO | 0 | 1.14 | 1.11 | 1.01 | 1.06 | 1.29 | 1.22 | 1.14 | 1.24 | 1.24 | 1.38 | 0.91 | 1.09 | 1.35 | 1.32 | 1.1 | 0.3314686
CaO | 0.04 | 0.03 | 0 | 0.03 | 0.02 | 0.04 | 0 | 0.03 | 0.04 | 0 | 0.04 | 0.02 | 0.03 | 0.04 | 0.03 | 0.026 | 0.01502379
Na2O | 0.52 | 0.51 | 0.48 | 0.51 | 0.5 | 0.52 | 0.48 | 0.51 | 0.52 | 0.48 | 0.52 | 0.5 | 0.51 | 0.52 | 0.51 | 0.506 | 0.01502379
K2O | 0.21 | 0.18 | 0.23 | 0.27 | 0.17 | 0.15 | 0.22 | 0.26 | 0.25 | 0.2 | 0.16 | 0.24 | 0.29 | 0.22 | 0.19 | 0.216 | 0.04154172
ZnO | 0.04 | 0 | 0 | 0.01 | 0.07 | 0 | 0.01 | 0.01 | 0.07 | 0.01 | 0.01 | 0.05 | 0 | 0 | 0.01 | 0.01933333 | 0.02520393
MgO | 0 | 0 | 0 | 0 | 0 | 0 | 0.02 | 0.01 | 0 | 0 | 0 | 0.03 | 0.02 | 0 | 0 | 0.005333333 | 0.009904304
Totals | 100.69 | 100.09 | 98.2 | 100.38 | 100 | 99.75 | 100.65 | 100.61 | 99.29 | 100.99 | 100.25 | 99.22 | 99.67 | 99.19 | 98.22 | 99.81333 | 0.8573853
* MnO2 and Mn2O3 split so that sum of cations ~ 9
Cation | Numbers | Normalized | to | 16 | O | [10 empty] | average | stdev |  | in formula |  | (+) charges |  | in formula |  | (+) charges
Ba | 0.7045113 | 0.7121725 | 0.7264635 | 0.7156763 | 0.7094027 | 0.7397883 | 0.7086841 | 0.7216691 | 0.7284795 | 0.7133353 | 0.7319182 | 0.7625902 | 0.7254239 | 0.7301089 | 0.7253456 | 0.7237046 | 0.01469442 |  | 0.71 | 2 | 1.42 |  | 0.71 | 2 | 1.42
Pb | 0.166947 | 0.1592396 | 0.1490696 | 0.1521808 | 0.1542818 | 0.1559366 | 0.1614145 | 0.1695789 | 0.152304 | 0.160887 | 0.1663533 | 0.1445778 | 0.1502067 | 0.1575323 | 0.132572 | 0.1555388 | 0.009510894 |  | 0.12 | 2 | 0.24 |  | 0.12 | 2 | 0.24
Na | 0.1374198 | 0.1363461 | 0.1308016 | 0.1356787 | 0.1335581 | 0.1400536 | 0.1276972 | 0.1363028 | 0.1404972 | 0.1272799 | 0.1396944 | 0.1352352 | 0.1369095 | 0.1408114 | 0.1383433 | 0.1357752 | 0.004308575 |  | 0.11 | 1 | 0.11 |  | 0.11 | 1 | 0.11
Sr | 0 | 0.09114871 | 0.09046234 | 0.08035924 | 0.08467968 | 0.1039091 | 0.09706731 | 0.09111972 | 0.100198 | 0.09833616 | 0.1108735 | 0.07360957 | 0.08751103 | 0.1093305 | 0.1070865 | 0.08837943 | 0.02669632 |  | 0.04 | 2 | 0.08 |  | 0.04 | 2 | 0.08
K | 0.03651547 | 0.03166334 | 0.0412393 | 0.04726252 | 0.02987864 | 0.02658237 | 0.03851008 | 0.04572139 | 0.04444429 | 0.03489475 | 0.02828181 | 0.0427113 | 0.05122393 | 0.03919845 | 0.03391198 | 0.03813598 | 0.00734554 |  | 0.02 | 1 | 0.02 |  | 0.02 | 1 | 0.02
Ca | 0.005841606 | 0.004432208 | 0 | 0.004410511 | 0.002952273 | 0.005953564 | 0 | 0.004430798 | 0.005972423 | 0 | 0.005938295 | 0.002989345 | 0.00445052 | 0.005985781 | 0.00449713 | 0.003856964 | 0.002229702 |  | 0 |  | 0 | trace
Mn4 | 6.003891 | 6.044395 | 6.123866 | 5.998676 | 6.02435 | 6.075218 | 6.024746 | 6.07641 | 6.085615 | 6.004221 | 6.093332 | 6.067996 | 6.044148 | 6.131159 | 6.046837 | 6.056324 | 0.04181042 |  | 6.06 | 4 | 24.24 |  | 5.85 | 4 | 23.4 | Mn4+ and Mn3+ splitted by charge balance
Fe3 | 1.262596 | 1.229565 | 1.213097 | 1.260717 | 1.247172 | 1.213622 | 1.231802 | 1.195981 | 1.211174 | 1.240126 | 1.187571 | 1.227142 | 1.236729 | 1.17815 | 1.241258 | 1.225114 | 0.02504735 |  | 1.23 | 3 | 3.69 |  | 1.23 | 3 | 3.69
Mn3 | 0.3319875 | 0.3085643 | 0.277075 | 0.289299 | 0.2946676 | 0.2981712 | 0.3154081 | 0.3378439 | 0.2874481 | 0.3143773 | 0.3279908 | 0.2654518 | 0.2824385 | 0.3019109 | 0.2310859 | 0.2975813 | 0.02771378 |  | 0.3 | 3 | 0.9 |  | 0.58 | 3 | 1.74
Ti | 0.2634885 | 0.272779 | 0.2727559 | 0.2693795 | 0.2746179 | 0.2695834 | 0.2786676 | 0.2768397 | 0.2830158 | 0.2767282 | 0.2751452 | 0.28751 | 0.2791134 | 0.2825983 | 0.2883508 | 0.2767049 | 0.00683193 |  | 0.28 | 4 | 1.12 |  | 0.28 | 4 | 1.12
Al | 0.1461828 | 0.07312973 | 0.01159521 | 0.1309891 | 0.1022939 | 0.03438103 | 0.08570869 | 0.02111965 | 0.02463567 | 0.1047709 | 0 | 0.04767895 | 0.07669551 | 0 | 0.09728565 | 0.06376446 | 0.04755699 |  | 0.06 | 3 | 0.18 |  | 0.06 | 3 | 0.18
Total | 9.059381 | 9.063435 | 9.036425 | 9.084628 | 9.057855 | 9.063199 | 9.069706 | 9.077016 | 9.063784 | 9.074957 | 9.067099 | 9.057492 | 9.07485 | 9.076786 | 9.046574 | 9.064879 | 0.01251643 |  | 8.93 |  | 32 |  | 9 |  | 32
|  |  | ideal |  |  |  | (Ba,K,Ca,Sr)(Mn4+,Mn3+,Ti,Fe3+)8O16
|  |  | measured |  |  |  | (Ba0.71Pb0.12Na0.11Sr0.04K0.02)Σ=1(Mn4+6.06Fe3+1.23Mn3+0.30Ti0.28□0.07Al0.06)Σ=8O16 | [13 empty] | trace amounts of Ca
[7 empty] | (Ba0.71Pb0.12Na0.11Sr0.04K0.02)Σ=1(Mn4+5.85Fe3+1.23Mn3+0.58Ti0.28Al0.06)Σ=8O16 | [12 empty] | Mn4+ and Mn3+ splitted by charge balance
MnO2 | 63.49 | 63.38 | 63.15 | 63.7 | 63.14 | 63.4 | 63.2 | 63.47 | 63.57 | 63.22 | 63.35 | 63.32 | 63.66 | 63.47 | 63.37 | 63.39267 | 0.1724391
Mn2O3 | 2.95 | 2.7 | 3.78 | 1.42 | 2.5 | 2.44 | 2.17 | 2.33 | 2.58 | 1.79 | 2.58 | 2.49 | 2 | 2.97 | 2.71 | 2.494 | 0.5490355
BaO | 13.34 | 13.23 | 13.19 | 13.31 | 13.14 | 13.59 | 13.18 | 13.36 | 13.34 | 13.31 | 13.48 | 13.95 | 13.37 | 13.34 | 13.23 | 13.35733 | 0.2009075
PbO | 4.19 | 3.52 | 3.94 | 4.12 | 4.16 | 4.17 | 4.37 | 4.57 | 4.06 | 4.37 | 4.46 | 3.85 | 4.03 | 4.19 | 3.52 | 4.101333 | 0.3034061
Fe2O3 | 11.21 | 11.79 | 11.47 | 12.21 | 12.03 | 11.61 | 11.93 | 11.53 | 11.55 | 12.05 | 11.39 | 11.69 | 11.87 | 11.21 | 11.79 | 11.68867 | 0.3019429
Al2O3 | 0 | 0.59 | 0.07 | 0.81 | 0.63 | 0.21 | 0.53 | 0.13 | 0.15 | 0.65 | 0 | 0.29 | 0.47 | 0 | 0.59 | 0.3413333 | 0.2800986
TiO2 | 2.69 | 2.74 | 2.58 | 2.61 | 2.65 | 2.58 | 2.7 | 2.67 | 2.7 | 2.69 | 2.64 | 2.74 | 2.68 | 2.69 | 2.74 | 2.673333 | 0.05259911
SrO | 1.35 | 1.32 | 1.11 | 1.01 | 1.06 | 1.29 | 1.22 | 1.14 | 1.24 | 1.24 | 1.38 | 0.91 | 1.09 | 1.35 | 1.32 | 1.202 | 0.1417845
CaO | 0.04 | 0.03 | 0 | 0.03 | 0.02 | 0.04 | 0 | 0.03 | 0.04 | 0 | 0.04 | 0.02 | 0.03 | 0.04 | 0.03 | 0.026 | 0.01502379
Na2O | 0.52 | 0.51 | 0.48 | 0.51 | 0.5 | 0.52 | 0.48 | 0.51 | 0.52 | 0.48 | 0.52 | 0.5 | 0.51 | 0.52 | 0.51 | 0.506 | 0.01502379
K2O | 0.22 | 0.19 | 0.23 | 0.27 | 0.17 | 0.15 | 0.22 | 0.26 | 0.25 | 0.2 | 0.16 | 0.24 | 0.29 | 0.22 | 0.19 | 0.2173333 | 0.04096456
Total | 100 | 100 | 100 | 100 | 100 | 100 | 100 | 100 | 100 | 100 | 100 | 100 | 100 | 100 | 100 | 100 | 0
* MnO2 and Mn2O3 split so that sum of cations = 9 and totals = 100
Cation | Numbers | Normalized | to | 16 | O | [10 empty] | average | stdev | in formula |  | (+) charges |  | in formula, charge balanced |  | (+) charges
Ba | 0.7232078 | 0.7107604 | 0.7126792 | 0.7168242 | 0.7083578 | 0.7369923 | 0.7126724 | 0.7254281 | 0.7215078 | 0.71985 | 0.7332152 | 0.754752 | 0.7213828 | 0.7232379 | 0.710775 | 0.7221095 | 0.01219531 | 0.72 | 2 | 1.444219 |  | 0.71 | 2 | 1.42
Pb | 0.1560433 | 0.1299062 | 0.1462411 | 0.1524248 | 0.1540546 | 0.1553472 | 0.1623229 | 0.1704622 | 0.1508465 | 0.1623564 | 0.1666481 | 0.1430918 | 0.14937 | 0.1560498 | 0.1299089 | 0.1523383 | 0.01168881 | 0.15 | 2 | 0.3046765 |  | 0.12 | 2 | 0.24
Na | 0.1394805 | 0.1355615 | 0.1283197 | 0.1358963 | 0.1333614 | 0.1395242 | 0.1284158 | 0.1370127 | 0.1391526 | 0.1284423 | 0.1399419 | 0.1338452 | 0.1361468 | 0.1394863 | 0.1355643 | 0.1353434 | 0.00416079 | 0.14 | 1 | 0.1353434 |  | 0.11 | 1 | 0.11
Sr | 0.1082971 | 0.1049333 | 0.08874587 | 0.08048813 | 0.08455495 | 0.1035164 | 0.09761357 | 0.09159434 | 0.09923909 | 0.09923423 | 0.1110699 | 0.07285298 | 0.08702354 | 0.1083016 | 0.1049354 | 0.09616003 | 0.0114298 | 0.1 | 2 | 0.1923201 |  | 0.04 | 2 | 0.08
K | 0.03882795 | 0.03323008 | 0.04045681 | 0.04733832 | 0.02983463 | 0.02648191 | 0.0387268 | 0.04595955 | 0.04401895 | 0.03521344 | 0.02833192 | 0.04227229 | 0.05093858 | 0.03882956 | 0.03323077 | 0.0382461 | 0.007198954 | 0.04 | 1 | 0.0382461 |  | 0.02 | 1 | 0.02
Mn4 | 6.070516 | 6.005216 | 6.017771 | 6.050442 | 6.003091 | 6.063813 | 6.027048 | 6.078123 | 6.063878 | 6.030197 | 6.077168 | 6.042046 | 6.057788 | 6.068856 | 6.004392 | 6.044023 | 0.02741329 | 6.04 | 4 | 24.17609 |  | 5.85 | 4 | 23.4
Fe3 | 1.167014 | 1.216299 | 1.190079 | 1.262739 | 1.245335 | 1.209035 | 1.238734 | 1.20221 | 1.199583 | 1.251452 | 1.189676 | 1.214529 | 1.229839 | 1.167063 | 1.216324 | 1.213327 | 0.02875141 | 1.21 | 3 | 3.639982 |  | 1.23 | 3 | 3.69
Mn3 | 0.3106404 | 0.2817447 | 0.3967069 | 0.1485428 | 0.2617737 | 0.2570171 | 0.2279097 | 0.2457381 | 0.2710401 | 0.188038 | 0.2725774 | 0.2616725 | 0.2096008 | 0.3127594 | 0.282794 | 0.2619037 | 0.05772114 | 0.26 | 3 | 0.7857111 |  | 0.58 | 3 | 1.74
Ti | 0.2799271 | 0.2825526 | 0.2675805 | 0.2698115 | 0.2742134 | 0.2685645 | 0.2802358 | 0.2782817 | 0.2803073 | 0.2792554 | 0.2756328 | 0.2845549 | 0.2775585 | 0.2799387 | 0.2825584 | 0.2773982 | 0.005232274 | 0.28 | 4 | 1.109593 |  | 0.28 | 4 | 1.12
Al | 0 | 0.09532944 | 0.0113752 | 0.1311992 | 0.1021432 | 0.03425109 | 0.08619103 | 0.02122965 | 0.0243999 | 0.1057277 | 0 | 0.04718888 | 0.07626827 | 0 | 0.09533141 | 0.05537567 | 0.04537523 | 0.063 | 3 | 0.166127 |  | 0.06 | 3 | 0.18
Ca | 0.005929203 | 0.004406702 | 0 | 0.004417585 | 0.002947925 | 0.005931063 | 0 | 0.004453877 | 0.005915266 | 0 | 0.005948817 | 0.002958619 | 0.004425728 | 0.00592945 | 0.004406793 | 0.003844735 | 0.002225854 | 0 |  |  |  | 0
Total | 8.999884 | 8.99994 | 8.999956 | 9.000124 | 8.999668 | 9.000474 | 8.99987 | 9.000493 | 8.999889 | 8.999767 | 9.00021 | 8.999763 | 9.000342 | 9.000452 | 9.000222 | 9.00007 | 0.0002793675 |  |  | 31.99231 |  | 8.93 |  | 32
Xtal | El | Line | Pk(s) | Bkg(s) | Bkg(+) | Bkg(-) | Standards
TAP | Na | Ka | 20 | 10 | 600 | -600 | albite-cr
TAP | Mg | Ka | 20 | 10 | 600 | -600 | diopside
TAP | Al | Ka | 20 | 10 | 600 | -600 | kspar-or1
PET | Ca | Ka | 20 | 10 | 600 | -600 | diopside
PET | Mn | Ka | 20 | 10 | 600 | -600 | rhod-791
PET | Ti | Ka | 20 | 10 | 0 | -500 | rutile1
PET | Sr | La | 20 | 10 | 500 | -500 | SrTiO3
PET | Ba | La | 20 | 10 | 500 | 0 | barite2
PET | Pb | ma | 20 | 10 | 500 | -500 | wulfenite
LIF | Fe | Ka | 20 | 10 | 500 | -500 | fayalite
LIF | Zn | Ka | 20 | 10 | 300 | -300 | willemit2