## Sheet1
Fit Calulator without Cl and F
DataSet/Point | Point# | Comment | P2O5 | V2O3 | UO2 | MgO | Total
1 / 1 . | 1 | Saleeite R070618 Light | 17.99763 | 0.087103 | 65.60783 | 4.921856 | 88.61443
2 / 1 . | 2 | Saleeite R070618 Light | 18.16451 | 0.06368 | 63.66008 | 5.279365 | 87.16763
3 / 1 . | 3 | Saleeite R070618 Light | 18.10653 | 0.016419 | 63.81848 | 4.954563 | 86.89599
4 / 1 . | 4 | Saleeite R070618 Light | 17.41258 | 0.038061 | 62.2383 | 4.784072 | 84.47301
5 / 1 . | 5 | Saleeite R070618 Light | 17.16636 | 0.039605 | 63.85255 | 4.518581 | 85.5771
6 / 1 . | 6 | Saleeite R070618 Light | 17.23044 | 0.045766 | 63.82405 | 4.379233 | 85.47948
7 / 1 . | 7 | Saleeite R070618 Light | 18.19469 | 0.015401 | 65.35539 | 4.751204 | 88.31669
8 / 1 . | 8 | Saleeite R070618 Light | 17.68225 | 0.0559 | 66.56075 | 4.964642 | 89.26354
9 / 1 . | 9 | Saleeite R070618 Light | 16.75707 | 0.024222 | 64.00837 | 4.475811 | 85.26547
10 / 1 . | 10 | Saleeite R070618 Light | 17.29281 | 0.028155 | 63.82673 | 4.671956 | 85.81964
11 / 1 . | 11 | Saleeite R070618 Light | 17.48137 | 0.028321 | 65.96907 | 5.009948 | 88.48872
12 / 1 . | 12 | Saleeite R070618 Light | 16.71944 | 0.025967 | 60.40763 | 4.73453 | 81.88757
13 / 1 . | 13 | Saleeite R070618 Light | 17.12623 | 0.039599 | 61.62547 | 4.815685 | 83.60699
14 / 1 . | 14 | Saleeite R070618 Light | 17.07577 | 0.044894 | 62.94641 | 4.88704 | 84.95411
15 / 1 . | 15 | Saleeite R070618 Light | 17.42982 | 0.014286 | 62.54034 | 5.139728 | 85.12418
16 / 1 . | 16 | Saleeite R070618 Dark | 16.02118 | 0.0528 | 60.2643 | 4.710729 | 81.049
17 / 1 . | 17 | Saleeite R070618 Dark | 16.03383 | 0.049062 | 59.75649 | 4.491396 | 80.33078
18 / 1 . | 18 | Saleeite R070618 Dark | 16.13894 | 0.057193 | 57.56496 | 4.871196 | 78.63229
19 / 1 . | 19 | Saleeite R070618 Dark | 17.04922 | 0.056101 | 59.25056 | 4.489004 | 80.84489
20 / 1 . | 20 | Saleeite R070618 Dark | 16.50124 | 0.025087 | 59.3602 | 4.835305 | 80.72183
|  |  | P2O5 | V2O3 | UO3 | MgO | Total
|  | Average | 17.1790955 | 0.0403811 | 66.33253 | 4.7842922 | 84.625667 |  | UO2 (O to E) | 0.8815
|  | Std Dev | 0.6566502 | 0.0182466 | 2.443871 | 0.2290101 | 3.054996 |  | UO3 (E to O | 1.20165
|  |  | 0.03822379 | 0.45186 | 0.03684273 | 0.04786709 | 0.03610011
Sample Description: Saleeite R070618
Mg(UO2)2(PO4)2·10H2O
Oxide | Wt % Oxide | Oxide MW | Mol # | Atom Prop. | Anion Prop. | # Ions/formula
UO3 | 66.33253 | 286.03 | 0.2319076 | 0.6957227 | 5.871611 | 1.957204
V2O3 | 0.0403811 | 149.88 | 0.0002694229 | 0.0008082686 | 0.006821451 | 0.004547634 |  | P = | 2.042897 | 2
MgO | 4.7842922 | 40.3114 | 0.1186834 | 0.1186834 | 1.001638 | 1.001638 |  | Mg = | 1.001638 | 1
H2O+ | 10.7 | 18.015 | 0.5939495 | 0.5939495 | 5.012687 | 10.02537 |  | U = | 1.957204 | 2
H2O- | 0 |  |  | 0 |  |  |  | H2O = | 5.012687 | 10
P2O5 | 17.1790955 | 141.94 | 0.1210307 | 0.6051534 | 5.107243 | 2.042897
Total: | 99.03629 |  |  | 2.014317
|  |  |  | Enter Oxygens in formula: |  | 17 |  | Mg1.00(UO2)1.96(PO4)2.04·5.01H2O
Oxygen Factor Calculation:
|  | F= | 8.439584
F is factor for anion proportion calculation
Oxygen Factor Calculation:
|  | F= | 8.374545
F is factor for anion proportion calculation

## Sheet2
DataSet/Point | Point# | Comment | P2O5 | V2O3 | UO2 | MgO | Total
1 / 1 . | 1 | Saleeite R070618 Light | 17.99763 | 0.087103 | 65.60783 | 4.921856 | 88.61443
2 / 1 . | 2 | Saleeite R070618 Light | 18.16451 | 0.06368 | 63.66008 | 5.279365 | 87.16763
3 / 1 . | 3 | Saleeite R070618 Light | 18.10653 | 0.016419 | 63.81848 | 4.954563 | 86.89599
4 / 1 . | 4 | Saleeite R070618 Light | 17.41258 | 0.038061 | 62.2383 | 4.784072 | 84.47301
5 / 1 . | 5 | Saleeite R070618 Light | 17.16636 | 0.039605 | 63.85255 | 4.518581 | 85.5771
6 / 1 . | 6 | Saleeite R070618 Light | 17.23044 | 0.045766 | 63.82405 | 4.379233 | 85.47948
7 / 1 . | 7 | Saleeite R070618 Light | 18.19469 | 0.015401 | 65.35539 | 4.751204 | 88.31669
8 / 1 . | 8 | Saleeite R070618 Light | 17.68225 | 0.0559 | 66.56075 | 4.964642 | 89.26354
9 / 1 . | 9 | Saleeite R070618 Light | 16.75707 | 0.024222 | 64.00837 | 4.475811 | 85.26547
10 / 1 . | 10 | Saleeite R070618 Light | 17.29281 | 0.028155 | 63.82673 | 4.671956 | 85.81964
11 / 1 . | 11 | Saleeite R070618 Light | 17.48137 | 0.028321 | 65.96907 | 5.009948 | 88.48872
12 / 1 . | 12 | Saleeite R070618 Light | 16.71944 | 0.025967 | 60.40763 | 4.73453 | 81.88757
13 / 1 . | 13 | Saleeite R070618 Light | 17.12623 | 0.039599 | 61.62547 | 4.815685 | 83.60699
14 / 1 . | 14 | Saleeite R070618 Light | 17.07577 | 0.044894 | 62.94641 | 4.88704 | 84.95411
15 / 1 . | 15 | Saleeite R070618 Light | 17.42982 | 0.014286 | 62.54034 | 5.139728 | 85.12418
16 / 1 . | 16 | Saleeite R070618 Dark | 16.02118 | 0.0528 | 60.2643 | 4.710729 | 81.049
17 / 1 . | 17 | Saleeite R070618 Dark | 16.03383 | 0.049062 | 59.75649 | 4.491396 | 80.33078
18 / 1 . | 18 | Saleeite R070618 Dark | 16.13894 | 0.057193 | 57.56496 | 4.871196 | 78.63229
19 / 1 . | 19 | Saleeite R070618 Dark | 17.04922 | 0.056101 | 59.25056 | 4.489004 | 80.84489
20 / 1 . | 20 | Saleeite R070618 Dark | 16.50124 | 0.025087 | 59.3602 | 4.835305 | 80.72183