## pdf_output
R070079 ringwoodite | [12 empty] | WDS scan:
| #1 | #2 | #3 | #4 | #7 | #9 | #10 | #11 | #12 |  |  |  | gray phase | Si Mg Fe <Mn << Ca
Ox | Wt | Percents | Average | Standard
SiO2 | 38.6 | 38.52 | 37.78 | 38.67 | 38.48 | 38.64 | 38.48 | 38.34 | 38.67 |  | 38.46444 | 0.2786625
MgO | 37.62 | 37.48 | 37.63 | 38.22 | 38.11 | 38.27 | 38.49 | 37.97 | 38.01 |  | 37.919 | 0.3700886
FeO | 22.65 | 22.02 | 22.42 | 21.86 | 22.07 | 22.41 | 22.17 | 22.64 | 22.49 |  | 22.30333 | 0.2833725
CaO | 0.04 | 0.04 | 0.05 | 0.05 | 0.09 | 0.04 | 0.04 | 0.04 | 0.03 |  | 0.04666667 | 0.01732051
MnO | 0.37 | 0.42 | 0.23 | 0.32 | 0.33 | 0.45 | 0.32 | 0.33 | 0.12 |  | 0.3211111 | 0.09854497
Cr2O3 | 0 | 0 | 0.02 | 0 | 0.02 | 0 | 0.05 | 0 | 0.02 |  | 0.01222222 | 0.01715938
Na2O | 0 | 0.04 | 0 | 0.01 | 0 | 0.01 | 0 | 0 | 0 |  | 0.006666667 | 0.01322876
Al2O3 | 0.01 | 0.02 | 0.01 | 0.01 | 0.01 | 0 | 0 | 0 | 0 |  | 0.006666667 | 0.007071068
TiO2 | 0.04 | 0.01 | 0 | 0.01 | 0.01 | 0.02 | 0 | 0.01 | 0 |  | 0.01111111 | 0.01269296
K2O | 0 | 0 | 0 | 0 | 0 | 0 | 0.01 | 0.01 | 0.02 |  | 0.004444444 | 0.007264832
Totals | 99.33 | 98.55 | 98.14 | 99.15 | 99.12 | 99.84 | 99.56 | 99.34 | 99.36 |  | 99.15444 | 0.5169166
Cation | Numbers | Normalized | to | 6 | Cation | Standard | Dev | Norm | Cation
Si | 1.011806 | 1.015009 | 1.002809 | 1.01131 | 1.008338 | 1.006863 | 1.004351 | 1.005374 | 1.011182 |  | 1.00856 | 0.004037861 | 1
Mg | 1.470068 | 1.472285 | 1.489014 | 1.490079 | 1.488739 | 1.486622 | 1.497638 | 1.484311 | 1.481704 |  | 1.484496 | 0.008745957 | 1.49949
Fe | 0.4965173 | 0.4852404 | 0.4976771 | 0.4780971 | 0.4836481 | 0.4883501 | 0.4839185 | 0.4964872 | 0.4918136 |  | 0.4890833 | 0.006924674 | 0.49
Mn | 0.008214806 | 0.009373858 | 0.005170938 | 0.007088353 | 0.007324375 | 0.009931879 | 0.00707434 | 0.007329512 | 0.002657797 |  | 0.00712954 | 0.002178967 | 0.007201555
Ca | 0.001123423 | 0.001129319 | 0.001421999 | 0.001401048 | 0.002526893 | 0.001116777 | 0.001118623 | 0.001123851 | 0.0008405228 |  | 0.001311384 | 0.0004870987
Na | 0 | 0.002043575 | 0 | 0.000507057 | 0 | 0.0005052198 | 0 | 0 | 0 |  | 0.0003395391 | 0.0006755526
Cr | 0 | 0 | 0.0004197212 | 0 | 0.0004143583 | 0 | 0.0010318 | 0 | 0.0004134852 |  | 0.0002532627 | 0.0003546409
Al | 0.0003089341 | 0.0006211112 | 0.0003128324 | 0.0003082234 | 0.0003088353 | 0 | 0 | 0 | 0 |  | 0.0002066596 | 0.0002194
Totals | 1.976233 | 1.970693 | 1.994017 | 1.97748 | 1.982962 | 1.986526 | 1.990782 | 1.989251 | 1.97743 |  | 1.982819 | 0.007841375
Mg2SiO4
(Mg1.50Fe0.49Mn0.01)Σ=2Si1.00O4
Xtal | El | Line | Pk(s) | Bkg(s) | Bkg(+) | Bkg(-) | Standards
TAP | Al | Ka | 20 | 10 | 600 | -600 | chrom-s
TAP | Si | Ka | 20 | 10 | 600 | -600 | diopside
TAP | Na | Ka | 20 | 10 | 600 | -600 | albite-Cr
TAP | Mg | Ka | 20 | 10 | 600 | -600 | diopside
PET | K | Ka | 20 | 10 | 500 | -500 | kspar-OR1
PET | Ca | Ka | 20 | 10 | 500 | -500 | diopside
PET | Ti | Ka | 20 | 10 | 600 | -600 | rutile1
PET | Cr | Ka | 20 | 10 | 600 | -600 | chrom-s
PET | Mn | Ka | 20 | 10 | 600 | -600 | rhod-791
LIF | Fe | Ka | 20 | 10 | 300 | -300 | fayalite
The dark phase:
SiO2 | 70.81 | 70.2 | 71.62 | 71.58 | 71.51 | 71.44 |  | 71.19333 | 0.5703215
Al2O3 | 22.07 | 22.03 | 22.47 | 22.22 | 22.28 | 22.15 |  | 22.20333 | 0.1599583
Na2O | 3.26 | 3.45 | 3.54 | 3.6 | 3.52 | 3.42 |  | 3.465 | 0.1192896
CaO | 2.23 | 2.16 | 2.07 | 2.1 | 2.18 | 2.23 |  | 2.161667 | 0.06615638
FeO | 0.28 | 0.2 | 0.15 | 0.21 | 0.26 | 0.24 |  | 0.2233333 | 0.04676181
K2O | 0.89 | 0.78 | 0.77 | 0.73 | 0.77 | 0.66 |  | 0.7666667 | 0.07501111
MgO | 0.12 | 0.04 | 0.01 | 0.02 | 0.09 | 0.09 |  | 0.06166667 | 0.04445972
Cr2O3 | 0.02 | 0.02 | 0 | 0 | 0.02 | 0.01 |  | 0.01166667 | 0.009831921
TiO2 | 0.04 | 0.06 | 0.02 | 0.05 | 0.05 | 0.07 |  | 0.04833333 | 0.01722401
MnO | 0.02 | 0 | 0 | 0 | 0.01 | 0 |  | 0.005 | 0.0083666
Totals | 99.73 | 98.92 | 100.65 | 100.51 | 100.68 | 100.3 |  | 100.1317 | 0.6885177
dark phase is feldspar?
Cation numbers normalized to 8 O
Si | 3.024972 | 3.021903 | 3.027129 | 3.030995 | 3.025179 | 3.030074 |  | 3.026709 | 0.003415426 | 3 | 4 | 12
Al | 1.111181 | 1.11767 | 1.119323 | 1.108902 | 1.110849 | 1.107239 |  | 1.112527 | 0.004865586 | 1 | 3 | 3
[10 empty] | 0.11 | 3 | 0.33
Fe3 | 0.01000324 | 0.007199949 | 0.005302051 | 0.007436504 | 0.009198428 | 0.00851293 |  | 0.007942184 | 0.001669059 | 0.01 | 3 | 0.03
Na | 0.2700171 | 0.2879449 | 0.2900994 | 0.2955581 | 0.288718 | 0.281245 |  | 0.2855971 | 0.008904188 | 0.3486941 | 1 | 0.3486941
Ca | 0.1020716 | 0.09962545 | 0.09374328 | 0.09527653 | 0.09881296 | 0.1013421 |  | 0.09847864 | 0.003323022 | 0.1202356 | 2 | 0.2404711
K | 0.04850375 | 0.04283478 | 0.04151891 | 0.03943437 | 0.04155598 | 0.03571201 |  | 0.0415933 | 0.004208397 | 0.05078252 | 1 | 0.05078252
15.99995