## pdf_output
Electron Microprobe Data
Rruff ID: R060453 |  |  | Mineral: Grossular
Locality: unknown
Weight Percents
Analysis | #76 | #77 | #78 | #79 | #80 | #82 | #83 | #85 | #86 | #87 | #88 | #89 | #90 | average | StDev
SiO2 | 40.02 | 39.99 | 39.91 | 39.82 | 39.79 | 39.87 | 39.92 | 40 | 39.77 | 39.91 | 39.99 | 40.01 | 40.11 | 39.93 | 0.1
TiO2 | 0.5 | 0.4 | 0.49 | 0.39 | 0.36 | 0.43 | 0.48 | 0.37 | 0.39 | 0.42 | 0.4 | 0.46 | 0.42 | 0.42 | 0.04
Al2O3 | 21.9 | 22.34 | 22.29 | 22.32 | 22.07 | 22.35 | 22.32 | 22.31 | 22.33 | 22 | 22.4 | 22.09 | 22.23 | 22.23 | 0.15
Cr2O3 | 0.09 | 0.06 | 0.08 | 0.09 | 0.09 | 0.08 | 0.05 | 0.1 | 0.07 | 0.08 | 0.1 | 0.07 | 0.05 | 0.08 | 0.02
MgO | 0.52 | 0.51 | 0.52 | 0.52 | 0.5 | 0.52 | 0.52 | 0.52 | 0.51 | 0.52 | 0.51 | 0.52 | 0.5 | 0.51 | 0.01
CaO | 36.44 | 36.4 | 36.33 | 36.31 | 36.5 | 36.59 | 36.56 | 36.26 | 36.46 | 36.16 | 36.55 | 35.99 | 36.45 | 36.38 | 0.17
MnO | 0.75 | 0.62 | 0.64 | 0.69 | 0.65 | 0.61 | 0.64 | 0.72 | 0.68 | 0.67 | 0.7 | 0.68 | 0.7 | 0.67 | 0.04
FeO | 0.06 | 0.07 | 0.07 | 0.03 | 0.06 | 0.07 | 0.06 | 0.03 | 0.03 | 0.07 | 0.07 | 0.04 | 0.05 | 0.05 | 0.02
Totals | 100.28 | 100.39 | 100.35 | 100.17 | 100.02 | 100.52 | 100.55 | 100.3 | 100.25 | 99.83 | 100.71 | 99.86 | 100.51 | 100.29 | 0.25
Cation numbers normalized to 12 Oxygens | [13 empty] | average | stdev | in formula
Si | 2.9951 | 2.9867 | 2.983 | 2.9812 | 2.9863 | 2.9767 | 2.9789 | 2.989 | 2.9769 | 2.9973 | 2.9791 | 3.0009 | 2.9923 | 2.9864 | 0.0080482 | 3
Al | 1.9317 | 1.9664 | 1.9636 | 1.9694 | 1.9522 | 1.9666 | 1.963 | 1.9648 | 1.97 | 1.9473 | 1.9667 | 1.9527 | 1.9546 | 1.9591 | 0.011033 | 1.96
Ti | 0.028147 | 0.022471 | 0.027549 | 0.021963 | 0.020323 | 0.024148 | 0.026943 | 0.020797 | 0.021959 | 0.023726 | 0.022415 | 0.025952 | 0.023569 | 0.023843 | 0.0025687 | 0.02
Ca | 2.9221 | 2.9128 | 2.9095 | 2.9127 | 2.9351 | 2.927 | 2.9232 | 2.9031 | 2.9242 | 2.9097 | 2.9174 | 2.8922 | 2.9136 | 2.9156 | 0.011108 | 2.91
Mg | 0.058016 | 0.056782 | 0.057941 | 0.058037 | 0.055942 | 0.057876 | 0.057847 | 0.057926 | 0.05691 | 0.058219 | 0.056639 | 0.058142 | 0.055608 | 0.057376 | 0.00089139 | 0.05
Mn | 0.042724 | 0.035245 | 0.036411 | 0.03932 | 0.037132 | 0.034665 | 0.036352 | 0.040951 | 0.038743 | 0.0383 | 0.039693 | 0.03882 | 0.039749 | 0.038316 | 0.0022989 | 0.04
Totals | 7.9778 | 7.9804 | 7.978 | 7.9826 | 7.987 | 7.987 | 7.9863 | 7.9766 | 7.9887 | 7.9746 | 7.982 | 7.9687 | 7.9794 | 7.9807 | 0.0057373 | 7.98
Ideal Chemistry: | #78: Ca3Al2(SiO4)3
Calculated Chemistry: | #78: (Ca2.91Mg0.05Mn0.04)Σ=3(Al1.96Ti0.02□0.02)Σ=2(Si1.00O4)3; #90: trace amounts of Fe and Cr
Microprobe Calibration Data
Instrument: Cameca SX50 |  |  |  | Xtal | El | Line | Pk(s) | Bkg(s) | Bkg(+) | Bkg(-) |  | Standards
Sample Voltage: 15 kV |  |  |  | TAP | Si | Ka | 20 | 10 | 600 | -600 |  | pyrope-s
Acceleration Current: 20 nA |  |  |  | TAP | Mg | Ka | 20 | 10 | 600 | -600 |  | pyrope-s
Beam Size: Spot |  |  |  | TAP | Al | Ka | 20 | 10 | 600 | -600 |  | anor-hk
Date of Analysis: 6/24/2006 |  |  |  | PET | Ca | Ka | 20 | 10 | 600 | -600 |  | diopside
|  |  |  | PET | Cr | Ka | 20 | 10 | 600 | -600 |  | chrom-s
|  |  |  | LIF | Mn | Ka | 20 | 10 | 500 | -500 |  | rhod-791
|  |  |  | LIF | Fe | Ka | 20 | 10 | 500 | -500 |  | fayalite
|  |  |  | LIF | Ti | Ka | 20 | 10 | 0 | -500 |  | rutile1