## pdf_output
| hauerite R070438 | [12 empty] | WDS scan: Mn and S only
| #1 | #2 | #3 | #4 | #5 | #6 | #7 | #8 | #9 | #10
Ox | hauerite R070438 #1: Wt; hauerite R070438 #2: Percents; hauerite R070438 #3: Average; hauerite R070438 #4: Standard; hauerite R070438 #5: Dev | average | stdev
S | 54.09 | 54.22 | 54.5 | 54.02 | 53.64 | 53.39 | 53.75 | 53.51 | 53.87 | 53.99 | 53.9 | 0.32
Mn | 46.87 | 46.45 | 46.9 | 46.61 | 46.14 | 46.08 | 46.56 | 46.46 | 46.36 | 46.23 | 46.47 | 0.27
Fe | 0 | 0 | 0 | 0 | 0 | 0 | 0 | 0 | 0 | 0 | 0 | 0 | not present
Totals | 100.96 | 100.67 | 101.4 | 100.63 | 99.78 | 99.47 | 100.32 | 99.97 | 100.23 | 100.22 | 100.37 | 0.54
Cation numbers normalized to 2 S | [10 empty] | average | stdev | in formula
Mn | 1.011 | 1 | 1.005 | 1.007 | 1.004 | 1.008 | 1.011 | 1.013 | 1.005 | 1 | 1.006 | 0.004 | 1
Fe | 0 | 0 | 0 | 0 | 0 | 0 | 0 | 0 | 0 | 0 | 0 | 0
Totals | 1.011 | 1 | 1.005 | 1.007 | 1.004 | 1.008 | 1.011 | 1.013 | 1.005 | 1 | 1.006 | 0.004
|  |  |  | ideal |  | MnS2
|  |  |  | measured |  | MnS2
Xtal | El | Line | Pk(s) | Bkg(s) | Bkg(+) | Bkg(-) | Standards
PET | S | Ka | 20 | 10 | 250 | -250 | chalcopy
PET | Mn | Ka | 20 | 10 | 500 | -500 | mn_1
LIF | Fe | Ka | 20 | 10 | 500 | -500 | chalcopy