## pdf_output
clinobarylite60clinobarylite60clinobarylite60clinobarylite60clinobarylite60clinobarylite60clinobarylite60clinobarylite60clinobarylite60clinobarylite60clinobarylite60clinobarylite60
| #1 | #2 | #3 | #4 | #5 | #6 | #7 | #8 | #9 | #10 | #11 | #12 |  |  | WDS scan: Si Ba <<Ti
Ox | Wt | Percents | Average | Standard | Dev | [7 empty] | average | stdev
BaO | 47.91 | 47.23 | 47.53 | 47.44 | 47.68 | 47.46 | 47.27 | 47.67 | 47.62 | 47.22 | 47.5 | 47.31 | 47.48667 | 0.2106412
SiO2 | 36.78 | 36.85 | 36.75 | 37.09 | 36.91 | 37.21 | 36.96 | 37.01 | 36.88 | 37.17 | 37.09 | 37.19 | 36.99083 | 0.1600828
TiO2 | 0.2 | 0.22 | 0.17 | 0.2 | 0.18 | 0.21 | 0.2 | 0.17 | 0.2 | 0.17 | 0.24 | 0.16 | 0.1933333 | 0.02386833
Al2O3 | 0.06 | 0.05 | 0.07 | 0.05 | 0.05 | 0.06 | 0.06 | 0.06 | 0.05 | 0.07 | 0.07 | 0.08 | 0.06083333 | 0.009962049
FeO | 0.05 | 0 | 0 | 0 | 0 | 0 | 0.06 | 0 | 0.07 | 0.03 | 0.01 | 0.04 | 0.02166667 | 0.02691175
CaO | 0 | 0.01 | 0 | 0.01 | 0 | 0 | 0 | 0.01 | 0 | 0.01 | 0.01 | 0 | 0.004166667 | 0.005149287
MnO | 0 | 0 | 0 | 0 | 0 | 0 | 0 | 0 | 0 | 0 | 0 | 0 | 0 | 0
Totals | 85 | 84.36 | 84.52 | 84.79 | 84.82 | 84.94 | 84.55 | 84.92 | 84.82 | 84.67 | 84.92 | 84.78 | 84.7575 | 0.1952679
BeO* | 15.11 | 15.7 | 15.55 | 15.27 | 15.23 | 15.12 | 15.57 | 15.15 | 15.3 | 15.44 | 15.17 | 15.34 | 15.32917 | 0.195423
* = estimated by difference
Cation | Numbers | Normalized | to | 7 | O | [7 empty] | average | stdev | in formula
Si | 1.996842 | 1.980353 | 1.982865 | 2.000944 | 1.997269 | 2.008926 | 1.987893 | 2.002853 | 1.993877 | 1.998528 | 2.003361 | 2.002372 | 1.99634 | 0.008676923 | 2
Ti | 0.008167543 | 0.008893185 | 0.006899444 | 0.008115915 | 0.007326465 | 0.008528117 | 0.008091342 | 0.006920035 | 0.008133303 | 0.00687537 | 0.009750862 | 0.006479896 | 0.007848457 | 0.0009695802 | trace
Ba | 1.0193 | 0.9946429 | 1.004957 | 1.002921 | 1.01105 | 1.004098 | 0.9963015 | 1.010925 | 1.008883 | 0.994919 | 1.005403 | 0.9981954 | 1.0043 | 0.007517123 | 1
Be | 1.970681 | 2.026864 | 2.015515 | 1.97896 | 1.979759 | 1.960993 | 2.011729 | 1.969529 | 1.987096 | 1.994274 | 1.968374 | 1.984101 | 1.987323 | 0.02085836 | 2
|  |  |  | ideal |  |  |  | BaBe2Si2O7
|  |  |  | measured |  |  |  | Ba1.00Be2.00Si2.00O7 |  |  |  | trace amounts of Ti; BeO estimated by difference
Xtal | El | Line | Pk(s) | Bkg(s) | Bkg(+) | Bkg(-) | Standards
TAP | Si | Ka | 20 | 10 | 600 | -600 | diopside
TAP | Al | Ka | 20 | 10 | 600 | -600 | anor-hk
PET | Ca | Ka | 20 | 10 | 600 | -600 | diopside
PET | Mn | Ka | 20 | 10 | 600 | -600 | rhod-791
PET | Ti | Ka | 20 | 10 | 0 | -500 | rutile1
PET | Ba | La | 20 | 10 | 500 | 0 | barite2
LIF | Fe | Ka | 20 | 10 | 500 | -500 | fayalite