## pdf_output
| azurite50638 | azurite50638 | azurite50638 | azurite50638 | azurite50638 | azurite50638 | azurite50638 | azurite50638 | azurite50638 | azurite50638 | azurite50638 | azurite50638 | azurite50638 | azurite50638 | azurite50638 | azurite50638 | azurite50638 | azurite50638 | azurite50638 | azurite50638
| #41 | #42 | #43 | #44 | #45 | #46 | #47 | #48 | #49 | #50 | #51 | #52 | #53 | #54 | #55 | #56 | #57 | #58 | #59 | #60
Ox | Wt | Percents | Average | Standard | Dev
CuO | 68.14 | 68.86 | 68.64 | 68.76 | 68.15 | 68.51 | 68.1 | 69.45 | 68.54 | 69.39 | 68.9 | 67.89 | 68.47 | 68.19 | 68.57 | 68.23 | 69.01 | 67.78 | 68.93 | 69.06 | 68.5785 | 0.46937
CO2* | 31.86 | 31.1 | 31.28 | 31.13 | 31.79 | 31.39 | 31.83 | 30.47 | 31.42 | 30.57 | 30.94 | 32.08 | 31.41 | 31.81 | 31.43 | 31.63 | 30.91 | 32.22 | 30.9 | 30.82 | 31.3495 | 0.4933289
Totals | 100 | 99.96 | 99.92 | 99.88 | 99.94 | 99.91 | 99.93 | 99.93 | 99.95 | 99.97 | 99.84 | 99.97 | 99.88 | 100 | 100 | 99.86 | 99.92 | 100 | 99.82 | 99.87 | 99.9275 | 0.05542895
* = estimated by difference
Cation number normalized to 6 negative charges 2(CO3)-2 + 2(OH)- | [21 empty] | CNISF*
Cu | 3 | 3 | 3 | 3 | 3 | 3 | 3 | 3 | 3 | 3 | 3 | 3 | 3 | 3 | 3 | 3 | 3 | 3 | 3 | 3 | 3 | 0 | 3
Totals | 3 | 3 | 3 | 3 | 3 | 3 | 3 | 3 | 3 | 3 | 3 | 3 | 3 | 3 | 3 | 3 | 3 | 3 | 3 | 3 | 3 | 0
Cu3(CO3)2(OH)2
Cu3.00(CO3)2(OH)2
Xtal | El | Line | Pk(s) | Bkg(s) | Bkg(+) | Bkg(-) | Standards
TAP | Sr | La | 20 | 10 | 600 | -600 | srcarb1
PET | Cl | Ka | 20 | 10 | 600 | -600 | scap-s
PET | Ba | La | 20 | 10 | 600 | -600 | barite2
PET | Pb | Ma | 20 | 10 | 600 | -600 | wulfenite
LIF | Cu | Ka | 20 | 10 | 500 | -500 | chalcopy