## pdf_output
| manganite60827 | manganite60827 | manganite60827 | manganite60827 | manganite60827 | manganite60827 | manganite60827 | manganite60827 | manganite60827 | manganite60827
| #1 | #2 | #3 | #4 | #5 | #6 | #7 | #8 | #9 | #10
Ox | Wt | Percents | Average | Standard | Dev
Mn2O3 | 87.08 | 86.47 | 86.49 | 86.73 | 86.61 | 86.72 | 86.88 | 86.93 | 87.06 | 87.07 | 86.804 | 0.2343881
FeO | 0 | 0 | 0 | 0 | 0 | 0 | 0 | 0.01 | 0 | 0 | 0.001 | 0.003162278
Totals | 87.08 | 86.47 | 86.49 | 86.73 | 86.61 | 86.72 | 86.88 | 86.94 | 87.06 | 87.07 | 86.805 | 0.2350059
Cation | Numbers | Normalized | to | 1.5 | O | Avg | Cation | # | Standard | Dev
Mn | 1 | 1 | 1 | 1 | 1 | 1 | 1 | 1 | 1 | 1 | 1 | 0 | 1
Fe | 0 | 0 | 0 | 0 | 0 | 0 | 0 | 0 | 0 | 0 | 0 | 0
Totals | 1 | 1 | 1 | 1 | 1 | 1 | 1 | 1 | 1 | 1 | 1 | 0
Mn3+O(OH)
Mn3+1.00O(OH)
Xtal | El | Line | Pk(s) | Bkg(s) | Bkg(+) | Bkg(-) | Standards
PET | Mn | Ka | 20 | 10 | 600 | -600 | rhod-791
LIF | Fe | Ka | 20 | 10 | 300 | -300 | fayalite