## pdf_output
| kinoite50168 | kinoite50168 | kinoite50168 | kinoite50168 | kinoite50168 | kinoite50168 | kinoite50168 | kinoite50168 | kinoite50168 | kinoite50168
| #15 | #16 | #17 | #18 | #19 | #20 | #21 | #22 | #23 | #24
Ox | Wt | Percents | Average | Standard | Dev
SiO2 | 35.91 | 35.65 | 35.46 | 35.69 | 35.72 | 35.46 | 35.84 | 35.66 | 35.96 | 35.61 |  | 35.696 | 0.1696532
CuO | 31.44 | 30.56 | 30.77 | 31.72 | 31.24 | 30.88 | 31.42 | 31.23 | 31.23 | 32.14 |  | 31.263 | 0.4619536
CaO | 22.33 | 22.06 | 21.89 | 22.3 | 22.17 | 21.87 | 22.33 | 22.38 | 22.07 | 22.23 |  | 22.163 | 0.1843336
FeO | 0.19 | 0.35 | 0.47 | 0.15 | 0.28 | 0.34 | 0.11 | 0.18 | 0.24 | 0.13 |  | 0.244 | 0.1152967
MnO | 0.23 | 0.37 | 0.16 | 0.04 | 0.05 | 0.07 | 0.04 | 0.05 | 0.06 | 0.03 |  | 0.11 | 0.1115547
ZnO | 0.09 | 0 | 0.16 | 0 | 0 | 0.12 | 0 | 0.05 | 0.11 | 0.07 |  | 0.06 | 0.05925463
PbO | 0.03 | 0 | 0 | 0.03 | 0.08 | 0.1 | 0.05 | 0.05 | 0 | 0.04 |  | 0.038 | 0.03392803
Cr2O3 | 0.05 | 0.02 | 0.02 | 0 | 0.02 | 0.03 | 0.04 | 0.02 | 0 | 0.02 |  | 0.022 | 0.01549193
TiO2 | 0.03 | 0.01 | 0.07 | 0 | 0.02 | 0 | 0 | 0.03 | 0.01 | 0.02 |  | 0.019 | 0.0213177
MgO | 0 | 0 | 0 | 0 | 0 | 0 | 0 | 0 | 0 | 0 |  | 0 | 0
Al2O3 | 0 | 0 | 0 | 0 | 0 | 0 | 0 | 0 | 0.01 | 0 |  | 0.001 | 0.003162278
Totals | 89.29 | 88.01 | 88.02 | 88.94 | 88.58 | 87.86 | 88.84 | 88.66 | 88.68 | 89.29 |  | 88.617 | 0.5126196
Cation | Numbers | Normalized | to | 10 | O
Si | 2.992918 | 3.00249 | 2.997137 | 2.98901 | 2.999604 | 3.001706 | 2.999761 | 2.993267 | 3.008981 | 2.979638 |  | 2.996451 | 0.008186258 | 3
Cu | 1.979283 | 1.944112 | 1.964451 | 2.006596 | 1.98157 | 1.974479 | 1.986419 | 1.980077 | 1.973866 | 2.031343 |  | 1.98222 | 0.02341929 | 2
Ca | 1.994074 | 1.990677 | 1.982379 | 2.001054 | 1.994763 | 1.983587 | 2.002537 | 2.012785 | 1.978679 | 1.992985 |  | 1.993352 | 0.01033971 | 2
Fe | 0.01324308 | 0.02465166 | 0.03322169 | 0.01050577 | 0.01966376 | 0.02406935 | 0.007699586 | 0.01263551 | 0.0167945 | 0.009096847 |  | 0.01715817 | 0.008184335 | trace
Mn | 0.01459083 | 0.02371901 | 0.01029344 | 0.002549843 | 0.003195915 | 0.004510245 | 0.002548305 | 0.003194529 | 0.003821411 | 0.001910669 |  | 0.007033419 | 0.007139555 | trace
Zn | 0.005676496 | 0 | 0.01023402 | 0 | 0 | 0.007687214 | 0 | 0.003176088 | 0.006965477 | 0.004432491 |  | 0.003817178 | 0.003779989 | not present
Totals | 6.999786 | 6.98565 | 6.997716 | 7.009715 | 6.998798 | 6.996039 | 6.998965 | 7.005135 | 6.989108 | 7.019407 |  | 7.000032 | 0.009691873
Ca2Cu2Si3O10·2H2O
[5 empty] | Ca2.00Cu2.00Si3.00O10·2.94H2O | [5 empty] | trace amounts of Fe and Mn; H2O estimated by difference
cation numbers normalized to 13 O (for H estimation)
Si | 3.057143 | 2.981246 | 2.968317 | 3.030712 | 3.010726 | 2.96094 | 3.031455 | 3.010519 | 3.036347 | 3.042337 |  | 3.012974 | 0.03288876 | 3
Cu | 2.021756 | 1.930356 | 1.945562 | 2.034591 | 1.988917 | 1.947665 | 2.007406 | 1.991489 | 1.991818 | 2.074088 |  | 1.993365 | 0.04420719 | 2
Ca | 2.036865 | 1.976591 | 1.963317 | 2.028972 | 2.002159 | 1.956649 | 2.023695 | 2.024386 | 1.996674 | 2.034923 |  | 2.004423 | 0.03012407 | 2
Fe | 0.01352726 | 0.02447723 | 0.03290224 | 0.01065235 | 0.01973667 | 0.02374247 | 0.007780935 | 0.01270833 | 0.01694724 | 0.009288267 |  | 0.0171763 | 0.008004618 | trace
Mn | 0.01490393 | 0.02355118 | 0.01019446 | 0.002585418 | 0.003207764 | 0.004448992 | 0.002575229 | 0.003212941 | 0.003856165 | 0.001950874 |  | 0.007048695 | 0.007120155 | trace
Zn | 0.005798307 | 0 | 0.01013561 | 0 | 0 | 0.007582816 | 0 | 0.003194394 | 0.007028824 | 0.004525762 |  | 0.003826571 | 0.003764079 | not present
H | 5.570823 | 6.141515 | 6.192316 | 5.720967 | 5.925846 | 6.271614 | 5.788692 | 5.884728 | 5.81811 | 5.57915 |  | 5.889376 | 0.2458767 | 5.889376 | 2.944688
Xtal | El | Line | Pk(s) | Bkg(s) | Bkg(+) | Bkg(-) | Standards
TAP | Si | Ka | 20 | 10 | 600 | -600 | diopside
TAP | Mg | Ka | 20 | 10 | 600 | -600 | diopside
TAP | Al | Ka | 20 | 10 | 600 | -600 | anor-hk
PET | Ca | Ka | 20 | 10 | 600 | -600 | diopside
PET | Mn | Ka | 20 | 10 | 600 | -600 | rhod-791
PET | Cr | Ka | 20 | 10 | 600 | -600 | chrom-s
PET | Pb | Ma | 20 | 10 | 500 | -500 | wulfenite
LIF | Fe | Ka | 20 | 10 | 500 | -500 | fayalite
LIF | Ti | Ka | 20 | 10 | 500 | -500 | rutile1
LIF | Cu | Ka | 20 | 10 | 500 | -500 | chalcopy
LIF | Zn | Ka | 20 | 10 | 500 | -500 | willemit2