## Sheet1
Fit Calulator without Cl and F
Point# | Comment | P2O5 | UO2 | CaO | SrO | BaO | Total
61 | Autunite R060434.2. | 16.80849 | 63.7914 | 5.928566 | 1.282793 | 1.1e-05 | 87.81126
62 | Autunite R060434.2. | 17.82377 | 62.20264 | 5.862233 | 1.401068 | 1.1e-05 | 87.28972
63 | Autunite R060434.2. | 17.57182 | 63.25764 | 5.901069 | 1.201818 | 1.1e-05 | 87.93237
64 | Autunite R060434.2. | 17.38499 | 63.68981 | 5.941587 | 1.310119 | 1.1e-05 | 88.32652
65 | Autunite R060434.2. | 17.72887 | 63.33759 | 5.837155 | 1.112239 | 1.1e-05 | 88.01587
66 | Autunite R060434.2. | 17.58576 | 63.00351 | 5.781826 | 0.999277 | 1.1e-05 | 87.37038
67 | Autunite R060434.2. | 17.22183 | 61.8319 | 5.849166 | 1.272774 | 1.1e-05 | 86.17569
68 | Autunite R060434.2. | 17.53914 | 63.39959 | 5.691278 | 1.363387 | 1.1e-05 | 87.99342
69 | Autunite R060434.2. | 17.28339 | 64.15783 | 5.871732 | 1.281936 | 1.1e-05 | 88.5949
70 | Autunite R060434.2. | 17.1513 | 63.79137 | 5.953591 | 1.32307 | 1.1e-05 | 88.21935
71 | Autunite R060434.2. | 17.80016 | 65.75742 | 6.15312 | 1.167683 | 1.1e-05 | 90.87839
72 | Autunite R060434.2. | 17.67218 | 63.75454 | 6.251525 | 1.35568 | 1.1e-05 | 89.03393
73 | Autunite R060434.2. | 17.43857 | 64.57481 | 5.839991 | 1.414527 | 1.1e-05 | 89.26791
74 | Autunite R060434.2. | 17.4584 | 64.31152 | 5.969173 | 1.334487 | 0.016624 | 89.09021
75 | Autunite R060434.2. | 17.90314 | 63.24989 | 5.808156 | 1.153264 | 1.1e-05 | 88.11446
76 | Autunite R060434.2. | 18.55287 | 64.6283 | 5.86901 | 1.56211 | 1.1e-05 | 90.61231
77 | Autunite R060434.2. | 17.54632 | 62.2201 | 5.815858 | 1.474022 | 1.1e-05 | 87.05631
78 | Autunite R060434.2. | 17.20814 | 64.76979 | 6.024276 | 1.103258 | 1.1e-05 | 89.10548
79 | Autunite R060434.2. | 18.24166 | 64.09747 | 6.33277 | 0.991014 | 1.1e-05 | 89.66292 |  | 0.8815
80 | Autunite R060434.2. Dark | 16.73743 | 62.92837 | 5.87605 | 1.1927 | 0.016634 | 86.75119 |  | 1.20165
|  | P2O5 | UO3 | CaO | SrO | BaO | Total
| Average | 17.5329115 | 67.4086 | 5.9279066 | 1.2648613 | 0.0016728 | 88.3651295
| Std Dev | 0.4293261 | 0.9545106 | 0.157604 | 0.1500856 | 0.005114913 | 1.203871
Sample Description: meta-autunite R060434.2 |  |  |  | Ca(UO2)2(PO4)2·6H2O
Oxide | Wt % Oxide | Oxide MW | Mol # | Atom Prop. | Anion Prop. | # Ions/formula
UO3 | 67.4086 | 286.029 | 0.2356705 | 0.7070115 | 5.880695 | 1.960232 |  | Ca + Sr= | 0.9807475
CaO | 5.9279066 | 56.08 | 0.1057045 | 0.1057045 | 0.8792159 | 0.8792159 |  | U = | 1.960232
BaO | 0.0016728 | 153.33 | 1.09098e-05 | 1.09098e-05 | 9.074424e-05 | 9.074424e-05 |  | P = | 2.054856
SrO | 1.2648613 | 103.62 | 0.01220673 | 0.01220673 | 0.1015317 | 0.1015317 |  | H2O = | 3.601327
H2O+ | 7.8 | 18.015 | 0.4329725 | 0.4329725 | 3.601327 | 7.202653
H2O- | 0 |  |  | 0 |  |  |  | (Ca0.88Sr0.10)∑=0.98(UO2)1.96(PO4)2.05·3.60H2O
P2O5 | 17.5329115 | 141.94 | 0.1235234 | 0.617617 | 5.13714 | 2.054856
Total: | 99.93595 |  |  | 1.875523
|  |  |  | Enter Oxygens in formula: |  | 15.6
Oxygen Factor Calculation:
|  | F= | 8.317679
F is factor for anion proportion calculation
Oxygen Factor Calculation:
|  | F= | 8.374545
F is factor for anion proportion calculation

## Sheet2
Oxide
Point# | Comment | P2O5 | UO2 | CaO | SrO | BaO | Total
61 | Autunite R060434.2. | 16.80849 | 63.7914 | 5.928566 | 1.282793 | 1.1e-05 | 87.81126
62 | Autunite R060434.2. | 17.82377 | 62.20264 | 5.862233 | 1.401068 | 1.1e-05 | 87.28972
63 | Autunite R060434.2. | 17.57182 | 63.25764 | 5.901069 | 1.201818 | 1.1e-05 | 87.93237
64 | Autunite R060434.2. | 17.38499 | 63.68981 | 5.941587 | 1.310119 | 1.1e-05 | 88.32652
65 | Autunite R060434.2. | 17.72887 | 63.33759 | 5.837155 | 1.112239 | 1.1e-05 | 88.01587
66 | Autunite R060434.2. | 17.58576 | 63.00351 | 5.781826 | 0.999277 | 1.1e-05 | 87.37038
67 | Autunite R060434.2. | 17.22183 | 61.8319 | 5.849166 | 1.272774 | 1.1e-05 | 86.17569
68 | Autunite R060434.2. | 17.53914 | 63.39959 | 5.691278 | 1.363387 | 1.1e-05 | 87.99342
69 | Autunite R060434.2. | 17.28339 | 64.15783 | 5.871732 | 1.281936 | 1.1e-05 | 88.5949
70 | Autunite R060434.2. | 17.1513 | 63.79137 | 5.953591 | 1.32307 | 1.1e-05 | 88.21935
71 | Autunite R060434.2. | 17.80016 | 65.75742 | 6.15312 | 1.167683 | 1.1e-05 | 90.87839
72 | Autunite R060434.2. | 17.67218 | 63.75454 | 6.251525 | 1.35568 | 1.1e-05 | 89.03393
73 | Autunite R060434.2. | 17.43857 | 64.57481 | 5.839991 | 1.414527 | 1.1e-05 | 89.26791
74 | Autunite R060434.2. | 17.4584 | 64.31152 | 5.969173 | 1.334487 | 0.016624 | 89.09021
75 | Autunite R060434.2. | 17.90314 | 63.24989 | 5.808156 | 1.153264 | 1.1e-05 | 88.11446
76 | Autunite R060434.2. | 18.55287 | 64.6283 | 5.86901 | 1.56211 | 1.1e-05 | 90.61231
77 | Autunite R060434.2. | 17.54632 | 62.2201 | 5.815858 | 1.474022 | 1.1e-05 | 87.05631
78 | Autunite R060434.2. | 17.20814 | 64.76979 | 6.024276 | 1.103258 | 1.1e-05 | 89.10548
79 | Autunite R060434.2. | 18.24166 | 64.09747 | 6.33277 | 0.991014 | 1.1e-05 | 89.66292
80 | Autunite R060434.2. Dark | 16.73743 | 62.92837 | 5.87605 | 1.1927 | 0.016634 | 86.75119