## pdf_output
aurichalcite604aurichalcite604aurichalcite604aurichalcite604aurichalcite604aurichalcite604aurichalcite604aurichalcite604aurichalcite604aurichalcite604aurichalcite604aurichalcite604
| #1 | #2 | #3 | #4 | #5 | #6 | #7 | #8 | #9 | #10 | #11 | #12
Ox | Wt | Percents | Average | Standard | Dev
Na2O | 1.9 | 1.88 | 1.87 | 1.77 | 1.85 | 2.06 | 1.78 | 1.27 | 1.64 | 1.81 | 1.7 | 1.7 | 1.769167 | 0.1925644 |  |  | Na is false (it is overlap with Zn)
SiO2 | 0.7 | 0.31 | 0.56 | 1.63 | 2.69 | 2.57 | 1.27 | 0 | 1.04 | 1.03 | 0 | 0.4 | 1.016667 | 0.8999832
CuO | 18.52 | 19.64 | 20.7 | 20.73 | 20.2 | 20.93 | 20.76 | 17.15 | 22.61 | 22.45 | 22.7 | 22.11 | 20.70833 | 1.691792
FeO | 1.32 | 1.01 | 1.12 | 1 | 1.01 | 0.69 | 0.79 | 0.63 | 0.82 | 0.69 | 0.7 | 0.78 | 0.88 | 0.2106699
MnO | 0 | 0.07 | 0 | 0.01 | 0 | 0 | 0.02 | 0 | 0.02 | 0 | 0.01 | 0.02 | 0.0125 | 0.02005674
Cl | 0 | 0.01 | 0 | 0.01 | 0 | 0 | 0 | 0.01 | 0 | 0.01 | 0 | 0 | 0.003333333 | 0.00492366
CaO | 0.02 | 0.03 | 0.01 | 0 | 0.03 | 0 | 0.02 | 0.03 | 0 | 0 | 0 | 0 | 0.01166667 | 0.01337116
K2O | 0 | 0 | 0 | 0 | 0 | 0 | 0 | 0 | 0 | 0 | 0 | 0 | 0 | 0
SO3 | 0 | 0.07 | 0 | 0 | 0.03 | 0.03 | 0 | 0.05 | 0.07 | 0.04 | 0.05 | 0 | 0.02833333 | 0.02790677
P2O5 | 0.05 | 0.15 | 0.02 | 0.01 | 0.05 | 0.09 | 0.09 | 0.05 | 0 | 0.04 | 0.03 | 0.05 | 0.0525 | 0.04114829
Al2O3 | 0.03 | 0.02 | 0.03 | 0.02 | 0.02 | 0 | 0 | 0.08 | 0.01 | 0 | 0.02 | 0.03 | 0.02166667 | 0.02167249
MgO | 0.02 | 0.01 | 0 | 0.03 | 0.05 | 0.02 | 0 | 0.04 | 0.02 | 0 | 0 | 0 | 0.01583333 | 0.01729862
ZnO | 59.98 | 58.98 | 58.54 | 57.38 | 59.04 | 57.17 | 60.04 | 51.91 | 56.09 | 56.84 | 55.26 | 55.54 | 57.23083 | 2.33609
Totals | 82.54 | 82.17 | 82.87 | 82.61 | 84.97 | 83.55 | 84.78 | 71.21 | 82.34 | 82.91 | 80.47 | 80.64 | 81.755 | 3.583286
Cation | Numbers | Normalized | to | 5 | O | Avg | Cation | # | Standard | Dev | Norm | Cation
Zn | 3.524 | 3.499 | 3.438 | 3.312 | 3.245 | 3.199 | 3.4 | 3.585 | 3.284 | 3.307 | 3.379 | 3.361 | 3.37775 | 0.1172186 | 3.61 | 2 | 7.22
Cu | 1.113 | 1.192 | 1.244 | 1.224 | 1.136 | 1.198 | 1.203 | 1.212 | 1.354 | 1.336 | 1.42 | 1.369 | 1.250083 | 0.09698684 | 1.33 | 2 | 2.66
Fe2 | 0.088 | 0.068 | 0.075 | 0.066 | 0.063 | 0.044 | 0.051 | 0.049 | 0.054 | 0.045 | 0.049 | 0.053 | 0.05875 | 0.01344433 | 0.06 | 2 | 0.12
Totals | 4.725 | 4.759 | 4.757 | 4.602 | 4.444 | 4.441 | 4.654 | 4.846 | 4.692 | 4.688 | 4.848 | 4.783 | 4.686583 | 0.134789 |  |  | 10
(Zn,Cu)5(CO3)2(OH)6
(Zn3.61Cu1.33Fe2+0.06)Σ=5(CO3)2(OH)6
Xtal | El | Line | Pk(s) | Bkg(s) | Bkg(+) | Bkg(-) | Standards
TAP | Na | Ka | 20 | 10 | 600 | -600 | albite-Cr
TAP | Si | Ka | 20 | 10 | 600 | -601 | diopside
TAP | Al | Ka | 20 | 10 | 600 | -600 | anor-hk
TAP | Mg | Ka | 20 | 10 | 600 | -600 | diopside
PET | Mn | Ka | 20 | 10 | 600 | -600 | mn_2
PET | Cl | Ka | 20 | 10 | 600 | -300 | scap-s
PET | Ca | Ka | 20 | 10 | 500 | -300 | wollast
PET | K | Ka | 20 | 10 | 600 | -600 | kspar-OR1
PET | S | Ka | 20 | 10 | 600 | -600 | chalcopy
PET | P | Ka | 20 | 10 | 600 | -600 | InP
LIF | Cu | Ka | 20 | 10 | 500 | -500 | chalcopy
LIF | Fe | Ka | 20 | 10 | 500 | -500 | fayalite
LIF | Zn | Ka | 20 | 10 | 500 | -500 | gahnite
Si | 0.056 | 0.025 | 0.045 | 0.127 | 0.201 | 0.194 | 0.098 | 0 | 0.083 | 0.081 | 0 | 0.033 | 0.079 | 0.065
Na | 0.292 | 0.293 | 0.288 | 0.268 | 0.266 | 0.303 | 0.264 | 0.231 | 0.253 | 0.276 | 0.273 | 0.271 | 0.2731667 | 0.01958122 | 0.27 | 1 | 0.27