## Sheet1
R070630 | Fairfieldite
Oxide
Point# | Comment | CaO | MgO | P2O5 | MnO | FeO | Total
49 | R070630 | 30.89673 | 2.227435 | 39.19954 | 15.31981 | 0.237894 | 87.8814
53 | R070630 | 30.44806 | 1.77163 | 39.11692 | 15.91869 | 0.111844 | 87.36715
54 | R070630 | 30.50095 | 2.15622 | 38.41168 | 15.27639 | 0.186579 | 86.53181
55 | R070630 | 30.56175 | 1.405174 | 38.62809 | 16.33948 | 0.103652 | 87.03815
56 | R070630 | 30.40573 | 1.542601 | 38.60234 | 16.47255 | 0.107084 | 87.13032
57 | R070630 | 30.30292 | 1.841622 | 38.17664 | 16.00222 | 0.113822 | 86.43723
58 | R070630 | 30.59744 | 2.071588 | 38.56192 | 15.52188 | 0.080442 | 86.83327
59 | R070630 | 30.17804 | 1.641453 | 39.06934 | 16.42335 | 0.092822 | 87.405
60 | R070630 | 30.70732 | 1.384529 | 39.08068 | 16.75808 | 0.155185 | 88.0858
61 | R070630 | 30.2042 | 1.772309 | 38.28154 | 16.4535 | 0.177946 | 86.8895
62 | R070630 | 30.60711 | 1.518966 | 39.17158 | 16.77718 | 0.237715 | 88.31255
63 | R070630 | 30.36963 | 1.792784 | 39.29847 | 16.18307 | 0.277388 | 87.92133
| Average | 30.48166 | 1.760526 | 38.799895 | 16.12052 | 0.1568644 | 87.31946
| St Dev. | 0.2088272 | 0.2807274 | 0.3967384 | 0.5207372 | 0.06611953 | 0.6176199
Oxide | Wt % Oxide | Oxide MW | Mol # | Atom Prop. | Anion Prop. | # Ions/formula
FeO | 0.156864 | 71.85 | 0.002183215 | 0.002183215 | 0.007996938 | 0.007996938
MnO | 16.12052 | 70.94 | 0.2272416 | 0.2272416 | 0.8323675 | 0.8323675
MgO | 1.760526 | 40.3114 | 0.04367315 | 0.04367315 | 0.1599712 | 0.1599712
CaO | 30.48166 | 56.08 | 0.5435389 | 0.5435389 | 1.990939 | 1.990939
P2O5 | 38.7999 | 141.94 | 0.2733542 | 1.366771 | 5.006371 | 2.002548
H2O+ | 9.848 | 18.015 | 0.5466556 | 0.5466556 | 2.002355 | 4.004709 | (Estimated)
Total: | 97.16747 |  |  | 2.730064
Enter Oxygens in formula: |  | 10
Oxygen Factor Calculation:
F= | 3.662918
F is factor for anion proportion calculation
Cations normalized to 2 P
Ideal Chemistry: |  |  | Ca2Mn(PO4)2·2H2O
Measured Chemistry: |  |  | Ca1.99(Mn0.83Mg0.16Fe0.01)Ʃ=1(P1.00O4)2·2H2O
Column Conditions : Cond 1 : 15keV 8nA
Beam Size : 5 µm
Xtal | Element | Standards
LPET | Ca | ap-synap
TAP | Mg | diopside
TAP | P | ap-synap
LLIF | Mn | rhod791
LLIF | Fe | fayalite