## pdf_output
| analcime60023 | analcime60023 | analcime60023 | analcime60023 | analcime60023 | analcime60023 | analcime60023 | analcime60023 | analcime60023 | analcime60023 | analcime60023 | analcime60023
| #46 | #47 | #48 | #49 | #50 | #52 | #53 | #54 | #55 | #57 | #58 | #59
Ox | Wt | Percents | Average | Standard | Dev
Na2O | 13.51 | 13.48 | 13.39 | 13.42 | 13.29 | 13.51 | 13.55 | 13.44 | 13.38 | 13.64 | 13.77 | 13.37 | 13.48 | 0.13
Al2O3 | 23.22 | 23.12 | 23.08 | 22.75 | 22.83 | 23.28 | 23.14 | 23.11 | 22.89 | 23.07 | 23.15 | 22.94 | 23.05 | 0.15
SiO2 | 54.26 | 55.57 | 55.07 | 55.41 | 55.46 | 55.34 | 56.45 | 55.33 | 56.5 | 55.52 | 56.8 | 55.13 | 55.57 | 0.67
CaO | 0.09 | 0.11 | 0.1 | 0.12 | 0.09 | 0.08 | 0.11 | 0.12 | 0.11 | 0.11 | 0.08 | 0.09 | 0.1 | 0.01
Totals | 91.08 | 92.28 | 91.64 | 91.7 | 91.67 | 92.21 | 93.25 | 92 | 92.88 | 92.34 | 93.8 | 91.53 | 92.21 | 0.76
Cation | Numbers | Normalized | to | 6 | O | Avg | Cation | # | Standard | Dev | Norm | Cation | ACN | StDev | CNISF |  | charge (+)
Si | 2 | 2.018 | 2.014 | 2.024 | 2.025 | 2.012 | 2.027 | 2.015 | 2.034 | 2.016 | 2.029 | 2.018 | 2.019 | 0.009 | 2.02 | 4 | 8.08
Al | 1.009 | 0.989 | 0.995 | 0.98 | 0.983 | 0.997 | 0.979 | 0.992 | 0.971 | 0.988 | 0.974 | 0.99 | 0.987 | 0.01 | 0.98 | 3 | 2.94
Na | 0.966 | 0.949 | 0.95 | 0.951 | 0.941 | 0.952 | 0.944 | 0.949 | 0.934 | 0.961 | 0.954 | 0.949 | 0.95 | 0.008 | 0.98 | 1 | 0.98
Totals | 3.978 | 3.961 | 3.962 | 3.959 | 3.952 | 3.965 | 3.954 | 3.961 | 3.945 | 3.969 | 3.96 | 3.96 | 3.961 | 0.008
12
Na(Si2Al)O6·H2O
(Na0.98□0.02)Σ=1(Si2.02Al0.98)O6·H2O
Xtal | El | Line | Pk(s) | Bkg(s) | Bkg(+) | Bkg(-) | Standards
TAP | Na | Ka | 20 | 10 | 600 | -600 | albite-Cr
TAP | Si | Ka | 20 | 10 | 600 | -600 | diopside
TAP | Mg | Ka | 20 | 10 | 600 | -600 | diopside
TAP | Al | Ka | 20 | 10 | 600 | -600 | anor-hk
PET | K | Ka | 20 | 10 | 600 | -600 | kspar-OR1
PET | Ca | Ka | 20 | 10 | 600 | -600 | diopside
PET | Mn | Ka | 20 | 10 | 600 | -600 | rhod-791
LIF | Fe | Ka | 20 | 10 | 500 | -350 | fayalite