## pdf_output
| allactite70175 | allactite70175 | allactite70175 | allactite70175 | allactite70175 | allactite70175 | allactite70175 | allactite70175 | allactite70175 | allactite70175
| #4 | #5 | #6 | #7 | #8 | #9 | #10 |  |  |  |  | #1 | #2 | #3
Ox | Standard | Dev | [9 empty] | Wt | Percents | Average
MnO | 59.59 | 59.05 | 58.8 | 59.5 | 59.37 | 59.37 | 60.14 |  | 59.40286 | 0.4238598 |  | 58.42 | 58.52 | 58.67 | 58.53667 | 0.1258306
As2O5 | 29.06 | 28.61 | 28.73 | 29.28 | 28.42 | 29.39 | 28.88 |  | 28.91 | 0.3543068 |  | 29.14 | 29.28 | 28.63 | 29.01667 | 0.3421013
CaO | 0.61 | 0.34 | 0.36 | 0.37 | 0.38 | 0.33 | 0.07 |  | 0.3514286 | 0.1569956 |  | 1.16 | 1.14 | 0.97 | 1.09 | 0.1044031
MgO | 0.6 | 0.49 | 0.47 | 0.5 | 0.59 | 0.48 | 0.48 |  | 0.5157143 | 0.05503246 |  | 0.47 | 0.4 | 0.45 | 0.44 | 0.03605551
F | 0.16 | 0.06 | 0.16 | 0.04 | 0 | 0.31 | 0.79 |  | 0.2171429 | 0.2728073 | not present in the wds scan | 0.18 | 0 | 0.06 | 0.08 | 0.09165151
SiO2 | 0.22 | 0.12 | 0.25 | 0.33 | 0.17 | 0.28 | 0 |  | 0.1957143 | 0.1105829 | not present in the wds scan | 0.21 | 0.01 | 0.12 | 0.1133333 | 0.1001665
Al2O3 | 0.06 | 0.04 | 0.04 | 0.05 | 0.04 | 0.02 | 0.02 |  | 0.03857143 | 0.0146385 | not present in the wds scan | 0.05 | 0.03 | 0.01 | 0.03 | 0.02
P2O5 | 0.04 | 0.07 | 0.01 | 0.06 | 0.05 | 0.06 | 0.06 |  | 0.05 | 0.02 | not present in the wds scan | 0.04 | 0 | 0 | 0.01333333 | 0.02309401
Na2O | 0.01 | 0.04 | 0.06 | 0.01 | 0 | 0.02 | 0.04 |  | 0.02571429 | 0.02149197 | not present in the wds scan | 0.01 | 0.03 | 0.02 | 0.02 | 0.01
SO3 | 0.06 | 0.04 | 0 | 0.03 | 0 | 0 | 0 |  | 0.01857143 | 0.02478479 | not present in the wds scan | 0 | 0.01 | 0.05 | 0.02 | 0.02645751
Cl | 0 | 0 | 0 | 0 | 0.02 | 0.01 | 0 |  | 0.004285714 | 0.007867958 | not present in the wds scan | 0.01 | 0.02 | 0 | 0.01 | 0.01
K2O | 0 | 0.01 | 0 | 0 | 0.01 | 0.03 | 0 |  | 0.007142857 | 0.01112697 | not present in the wds scan | 0 | 0.01 | 0.01 | 0.006666667 | 0.005773503
FeO | 0 | 0 | 0 | 0 | 0 | 0 | 0 |  | 0 | 0 | not present in the wds scan | 0 | 0 | 0 | 0 | 0
Totals | 90.4 | 88.88 | 88.89 | 90.17 | 89.06 | 90.31 | 90.5 |  | 89.74429 | 0.7579986 |  | 89.7 | 89.45 | 89.01 | 89.38667 | 0.3493327
Cation | 12 | O
As | 2.018 | 2.018 | 2.033 | 2.027 | 1.998 | 2.056 | 2.07 |  | 2.031429 | 0.02446669 | 2 | 2.04 | 2.047 | 2.017 | 2.034667 | 0.01569501 | 2
Mn | 6.706 | 6.748 | 6.741 | 6.673 | 6.761 | 6.728 | 6.983 |  | 6.762857 | 0.101396 | 6.85 | 6.626 | 6.626 | 6.695 | 6.649 | 0.03983717 | 6.75
Mg | 0.118 | 0.098 | 0.095 | 0.098 | 0.119 | 0.095 | 0.098 |  | 0.103 | 0.01067708 | 0.1 | 0.094 | 0.08 | 0.091 | 0.08833333 | 0.007371115 | 0.09
Ca | 0.087 | 0.05 | 0.053 | 0.052 | 0.055 | 0.047 | 0.01 |  | 0.05057143 | 0.02241173 | 0.05 | 0.167 | 0.164 | 0.141 | 0.1573333 | 0.01422439 | 0.16
Totals | 8.929 | 8.914 | 8.922 | 8.85 | 8.933 | 8.926 | 9.161 |  | 8.947857 | 0.09821308 |  | 8.927 | 8.917 | 8.944 | 8.929333 | 0.0136504
Mn7(AsO4)2(OH)8
[6 empty] | zoned from |  |  | (Mn6.85Mg0.10Ca0.05)Σ=7(As1.00O4)2(OH)8
[6 empty] | to |  |  | (Mn6.75Mg0.19Ca0.16)Σ=7(As1.00O4)2(OH)8
Xtal | El | Line | Pk(s) | Bkg(s) | Bkg(+) | Bkg(-) | Standards
TAP | F | Ka | 20 | 10 | 800 | -800 | MgF2
TAP | Na | Ka | 20 | 10 | 600 | -600 | albite-Cr
TAP | Si | Ka | 20 | 10 | 600 | -600 | diopside
TAP | As | La | 20 | 10 | 600 | -600 | as
TAP | Mg | Ka | 20 | 10 | 600 | -600 | diopside
TAP | Al | Ka | 20 | 10 | 600 | -600 | anor-hk
PET | P | Ka | 20 | 10 | 500 | -500 | apatite-s
PET | S | Ka | 20 | 10 | 250 | -250 | barite2
PET | Cl | Ka | 20 | 10 | 500 | -500 | scap-s
PET | K | Ka | 20 | 10 | 600 | -600 | kspar-OR1
PET | Ca | Ka | 20 | 10 | 500 | -500 | wollast
PET | Mn | Ka | 20 | 10 | 600 | -600 | rhod-791
LIF | Fe | Ka | 20 | 10 | 500 | -500 | fayalite