## pdf_output
zircon R050203
| #1 | #2 | #3 | #4 | #5 | #6 | #7 | #8 | #9 | #10 | #11 | #12 | #13 | #14 | #15 | #16 | #17 | #18 | #19 | #20
Ox | zircon R050203 #1: Wt; zircon R050203 #2: Percents; zircon R050203 #3: Average; zircon R050203 #4: Standard; zircon R050203 #5: Dev | average | stdev
ZrO2 | 66.55 | 65.99 | 67.22 | 66.21 | 66.82 | 66.68 | 66.28 | 66.87 | 67.82 | 66.2 | 66.86 | 67.54 | 66.25 | 67.23 | 67.16 | 67.13 | 66.64 | 66.45 | 66.79 | 66.93 | 66.78 | 0.47
SiO2 | 32.69 | 32.45 | 32.38 | 32.64 | 32.49 | 32.58 | 32.54 | 32.43 | 32.44 | 32.53 | 32.29 | 32.38 | 31.84 | 32.59 | 32.57 | 32.41 | 31.37 | 32.59 | 32.52 | 32.34 | 32.4 | 0.29
HfO2 | 0.59 | 0.65 | 0.65 | 0.59 | 0.66 | 0.67 | 0.66 | 0.67 | 0.66 | 0.61 | 0.61 | 0.63 | 0.62 | 0.52 | 0.62 | 0.74 | 0.64 | 0.66 | 0.69 | 0.59 | 0.64 | 0.05
Y2O3 | 0 | 0 | 0.01 | 0.01 | 0.05 | 0.01 | 0.06 | 0 | 0 | 0.03 | 0.04 | 0.05 | 0 | 0.03 | 0.01 | 0.02 | 0 | 0.02 | 0 | 0.01 | 0.02 | 0.02 | not present
Totals | 99.83 | 99.1 | 100.26 | 99.46 | 100.02 | 99.94 | 99.53 | 99.98 | 100.92 | 99.37 | 99.8 | 100.6 | 98.7 | 100.37 | 100.36 | 100.3 | 98.65 | 99.73 | 99.99 | 99.87 | 99.84 | 0.57
Cation | zircon R050203 #1: Numbers; zircon R050203 #2: Normalized; zircon R050203 #3: to; zircon R050203 #4: 4; zircon R050203 #5: O | average | stdev | in formula
Si | 1.001 | 1.001 | 0.991 | 1.003 | 0.995 | 0.998 | 1 | 0.994 | 0.988 | 1.001 | 0.992 | 0.988 | 0.99 | 0.995 | 0.994 | 0.992 | 0.98 | 1 | 0.996 | 0.993 | 0.995 | 0.006 | 1
Hf | 0.005 | 0.006 | 0.006 | 0.005 | 0.006 | 0.006 | 0.006 | 0.006 | 0.006 | 0.005 | 0.005 | 0.006 | 0.005 | 0.004 | 0.005 | 0.006 | 0.006 | 0.006 | 0.006 | 0.005 | 0.006 | 0 | 0.01
Zr | 0.994 | 0.993 | 1.003 | 0.992 | 0.998 | 0.996 | 0.993 | 1 | 1.007 | 0.993 | 1.002 | 1.005 | 1.004 | 1 | 1 | 1.001 | 1.015 | 0.994 | 0.998 | 1.002 | 0.999 | 0.006 | 0.99
Totals | 2 | 2 | 2 | 2 | 2 | 2 | 2 | 2 | 2 | 2 | 2 | 2 | 2 | 2 | 2 | 2 | 2 | 2 | 2 | 2 | 2.01 | 0
[5 empty] | ideal |  |  | ZrSiO4
[5 empty] | measured |  |  | (Zr0.99Hf0.01)Σ=1Si1.00O4
Xtal | zircon R050203 #1: El; zircon R050203 #2: Line; zircon R050203 #3: Pk(s); zircon R050203 #4: Bkg(s); zircon R050203 #5: Bkg(+); zircon R050203 #6: Bkg(-); zircon R050203 #7: Standards
TAP | zircon R050203 #1: Si; zircon R050203 #2: Ka; zircon R050203 #3: 20; zircon R050203 #4: 10; zircon R050203 #5: 300; zircon R050203 #6: -300; zircon R050203 #7: zircon-s
TAP | zircon R050203 #1: Y; zircon R050203 #2: La; zircon R050203 #3: 20; zircon R050203 #4: 10; zircon R050203 #5: 200; zircon R050203 #6: -400; zircon R050203 #7: ree3
TAP | zircon R050203 #1: Hf; zircon R050203 #2: Ma; zircon R050203 #3: 20; zircon R050203 #4: 10; zircon R050203 #5: 400; zircon R050203 #6: -200; zircon R050203 #7: hf
PET | zircon R050203 #1: Zr; zircon R050203 #2: La; zircon R050203 #3: 20; zircon R050203 #4: 10; zircon R050203 #5: 600; zircon R050203 #6: -600; zircon R050203 #7: zircon-s