## pdf_output
magnesite R050443
| #43 | #44 | #45 | #46 | #47 | #48 | #49 | #50 | #51 | #52 | #53 | #54 | #55 | #56 | #57 |  |  | WDS scan: | Mg <Ca
Ox | magnesite R050443 #43: Wt; magnesite R050443 #44: Percents; magnesite R050443 #45: Average; magnesite R050443 #46: Standard; magnesite R050443 #47: Dev | average | stdev
MgO | 46.36 | 46.45 | 46.48 | 46.62 | 46.42 | 46.36 | 46.34 | 46.72 | 46.26 | 46.36 | 46.35 | 46.21 | 46.7 | 46.29 | 46.42 | 46.42 | 0.15
CaO | 0.17 | 0.19 | 0.2 | 0.21 | 0.17 | 0.2 | 0.21 | 0.19 | 0.18 | 0.23 | 0.19 | 0.22 | 0.21 | 0.19 | 0.22 | 0.2 | 0.02
MnO | 0 | 0.05 | 0.06 | 0.04 | 0.1 | 0.11 | 0.04 | 0.04 | 0.01 | 0.1 | 0.02 | 0.04 | 0.03 | 0.07 | 0.03 | 0.05 | 0.03 | not present in the wds scan
FeO | 0.12 | 0.11 | 0.07 | 0.11 | 0.15 | 0.12 | 0.08 | 0.06 | 0.17 | 0.12 | 0.08 | 0.16 | 0.1 | 0.19 | 0.2 | 0.12 | 0.04 | not present in the wds scan
CO2* | 53.35 | 53.19 | 53.17 | 53.01 | 53.17 | 53.21 | 53.33 | 52.98 | 53.37 | 53.2 | 53.35 | 53.37 | 52.95 | 53.26 | 53.13 | 53.2 | 0.14
Totals | 100 | 100 | 100 | 100 | 100 | 100 | 100 | 100 | 100 | 100 | 100 | 100 | 100 | 100 | 100 | 100 | 0
* = estimated by difference
Cation | magnesite R050443 #43: Numbers; magnesite R050443 #44: Normalized; magnesite R050443 #45: to; magnesite R050443 #46: 3; magnesite R050443 #47: O | average | stdev
Mg | 0.964 | 0.967 | 0.968 | 0.971 | 0.967 | 0.965 | 0.964 | 0.973 | 0.962 | 0.965 | 0.964 | 0.961 | 0.974 | 0.964 | 0.967 | 0.966 | 0.004 | 1
Ca | 0.003 | 0.003 | 0.003 | 0.003 | 0.003 | 0.003 | 0.003 | 0.003 | 0.003 | 0.003 | 0.003 | 0.003 | 0.003 | 0.003 | 0.003 | 0.003 | 0 | trace
Mn | 0 | 0.001 | 0.001 | 0.001 | 0.001 | 0.001 | 0 | 0 | 0 | 0.001 | 0 | 0 | 0 | 0.001 | 0 | 0.001 | 0
Fe | 0.001 | 0.001 | 0.001 | 0.001 | 0.002 | 0.001 | 0.001 | 0.001 | 0.002 | 0.001 | 0.001 | 0.002 | 0.001 | 0.002 | 0.002 | 0.001 | 0
C | 1.016 | 1.014 | 1.014 | 1.012 | 1.014 | 1.015 | 1.016 | 1.011 | 1.016 | 1.014 | 1.016 | 1.017 | 1.011 | 1.015 | 1.014 | 1.014 | 0.002 | 1
Totals | 1.984 | 1.986 | 1.986 | 1.988 | 1.986 | 1.985 | 1.984 | 1.989 | 1.983 | 1.986 | 1.984 | 1.983 | 1.989 | 1.985 | 1.986 | 1.986 | 0.002
|  | ideal |  |  | MgCO3
|  | measured |  |  | Mg1.00CO3 |  |  | trace amounts of Ca
Xtal | magnesite R050443 #43: El; magnesite R050443 #44: Line; magnesite R050443 #45: Pk(s); magnesite R050443 #46: Bkg(s); magnesite R050443 #47: Bkg(+); magnesite R050443 #48: Bkg(-); magnesite R050443 #49: Standards
TAP | magnesite R050443 #43: Mg; magnesite R050443 #44: Ka; magnesite R050443 #45: 20; magnesite R050443 #46: 10; magnesite R050443 #47: 600; magnesite R050443 #48: -600; magnesite R050443 #49: dolom-s
PET | magnesite R050443 #43: Ca; magnesite R050443 #44: Ka; magnesite R050443 #45: 20; magnesite R050443 #46: 10; magnesite R050443 #47: 600; magnesite R050443 #48: -600; magnesite R050443 #49: dolom-s
PET | magnesite R050443 #43: Mn; magnesite R050443 #44: Ka; magnesite R050443 #45: 20; magnesite R050443 #46: 10; magnesite R050443 #47: 600; magnesite R050443 #48: -600; magnesite R050443 #49: mncarb1
LIF | magnesite R050443 #43: Fe; magnesite R050443 #44: Ka; magnesite R050443 #45: 20; magnesite R050443 #46: 10; magnesite R050443 #47: 500; magnesite R050443 #48: -500; magnesite R050443 #49: fecarb-s