## Sheet1
Lazaraskeite form 2 Structural formula
Element | Wt % Ele. | Element AtWt | Mol # | Normalized to 6O's
Cu | 29.98 | 63.54 | 0.4718288 | 1.007876
C | 22.2 | 12.01115 | 1.848283 | 3.948126
H | 2.83 | 1.00797 | 2.807623 | 5.997379
O | 44.94 | 15.9994 | 2.808855 | 6.000011
Total: | 99.95
Lazaraskeite form 2 formula: Cu1.01(C1.98H3.00O3)2