## Sheet1
Fit Calulator without Cl and F
Point# | Comment | Mn2O3 | PbO | Total
1 | R100036 | 24.18649 | 71.87248 | 96.05897
2 | R100036 | 24.45073 | 71.86829 | 96.31902
3 | R100036 | 24.43008 | 71.77676 | 96.20684
4 | R100036 | 24.55516 | 71.85773 | 96.41289
5 | R100036 | 24.37488 | 71.68159 | 96.05647
6 | R100036 | 24.46461 | 71.45758 | 95.92219
7 | R100036 | 24.44934 | 71.89567 | 96.34501
8 | R100036 | 24.52242 | 72.1838 | 96.70621
9 | R100036 | 24.61594 | 71.94167 | 96.5576
10 | R100036 | 24.41252 | 72.05347 | 96.466
11 | R100036 | 24.58469 | 71.95313 | 96.53781
12 | R100036 | 24.42771 | 71.95674 | 96.38445
13 | R100036 | 24.41501 | 71.61565 | 96.03066
14 | R100036 | 24.56657 | 72.10146 | 96.66803
15 | R100036 | 24.52714 | 71.83727 | 96.3644
16 | R100036 | 24.53354 | 71.8519 | 96.38544
18 | R100036 | 24.55877 | 72.20692 | 96.76568
19 | R100036 | 24.49119 | 71.93951 | 96.43069
20 | R100036 | 24.46413 | 71.54984 | 96.01396
| average | 24.47531 | 71.87376 | 96.34907
| std dev | 0.09427586 | 0.1929072 | 0.2401759
|  | Mn2O3 | PbO | Total
Sample Description: Quenselite |  |  |  | PbMn3+O2(OH)
Oxide | Wt % Oxide | Oxide MW | Mol # | Atom Prop. | Anion Prop. | # Ions/formula |  | e- | occ | occ e-
Mn2O3 | 24.47531 | 157.8742 | 0.1550305 | 0.4650914 | 1.475976 | 0.9839839 | Mn | 25 | 0.96268 | 24.067
PbO | 71.87376 | 223.1894 | 0.3220304 | 0.3220304 | 1.021969 | 1.021969 | Pb | 82 | 0.94619 | 77.58758
H2O+ | 2.85 | 18.015 | 0.1582015 | 0.1582015 | 0.5020552 | 1.00411 | H | 1 | 0.96091 | 0.96091
Total: | 99.19907 |  |  | 0.9453233
|  |  |  | Enter Oxygens in formula: |  | 3 |  | Pb1.02Mn3+0.98O2(OH)
Oxygen Factor Calculation:
|  | F= | 3.173518
F is factor for anion proportion calculation
Oxygen Factor Calculation:
|  | F= | 8.374545
F is factor for anion proportion calculation