## Sheet1
Fit Calulator with Cl and F
Sample Description: DHZ Clinohumite
Oxide | Wt % Oxide | Oxide MW | Mol # | Atom Prop. | Anion Prop. | # Ions/formula |  |  | Weight%
SiO2 | 0 | 60.08 | 0 | 0 | 0 | 0 | Point# | Comment | CuO | Cl | ZnO | Al2O3 | CoO | NiO | Total
SnO2 | 0 | 150.69 | 0 | 0 | 0 | 0 | 22 | R070066 | 71.20859 | 16.07803 | 1.2e-05 | 0.043407 | 1.3e-05 | 0.191985 | 87.52203
TiO2 | 0 | 79.8988 | 0 | 0 | 0 | 0 | 23 | R070066 | 72.35114 | 16.02541 | 1.2e-05 | 0.007904 | 0.029408 | 1.3e-05 | 88.41388
ZrO2 | 0 | 123.22 | 0 | 0 | 0 | 0 | 24 | R070066 | 75.27192 | 15.7399 | 1.2e-05 | 0.071448 | 0.037907 | 1.3e-05 | 91.1212
ThO2 | 0 | 264.0368 | 0 | 0 | 0 | 0 | 25 | R070066 | 71.3215 | 16.06956 | 0.399043 | 1.9e-05 | 1.3e-05 | 0.039155 | 87.82929
UO2 | 0 | 270.03 | 0 | 0 | 0 | 0 | 26 | R070066 | 74.64874 | 15.76484 | 1.729634 | 0.071598 | 0.100021 | 0.028157 | 92.34299
UO3 | 0 | 286.03 | 0 | 0 | 0 | 0 | 27 | R070066 | 71.77164 | 16.01842 | 1.2e-05 | 1.9e-05 | 0.093489 | 0.00436 | 87.88794
Al2O3 | 0 | 101.94 | 0 | 0 | 0 | 0 | 28 | R070066 | 72.27 | 16.21156 | 1.331278 | 0.039573 | 1.3e-05 | 1.3e-05 | 89.85243
Bi2O3 | 0 | 465.96 | 0 | 0 | 0 | 0 | 29 | R070066 | 71.72088 | 16.71831 | 0.066518 | 0.058946 | 1.3e-05 | 0.039226 | 88.60389
Fe2O3 | 0 | 159.69 | 0 | 0 | 0 | 0 | 30 | R070066 | 73.01905 | 15.97876 | 0.332947 | 0.075197 | 1.3e-05 | 1.3e-05 | 89.40598
Mn2O3 | 0 | 157.8742 | 0 | 0 | 0 | 0 | 31 | R070066 | 76.17505 | 15.37663 | 1.2e-05 | 0.099489 | 0.006874 | 1.3e-05 | 91.65806
Cr2O3 | 0 | 151.99 | 0 | 0 | 0 | 0 | 32 | R070066 | 71.78444 | 15.981 | 0.400024 | 0.031666 | 0.001733 | 1.3e-05 | 88.19888
Ce2O3 | 0 | 188.12 | 0 | 0 | 0 | 0 | 33 | R070066 | 72.14514 | 16.1473 | 1.133242 | 1.9e-05 | 1.3e-05 | 1.3e-05 | 89.42573
V2O3 | 0 | 149.88 | 0 | 0 | 0 | 0 | Average |  | 72.80734 | 16.00914 | 0.4493955 | 0.04160708 | 0.02245917 | 0.02524783 | 89.35519
Y2O3 | 0 | 227.8082 | 0 | 0 | 0 | 0 | Stnd Dev. |  | 1.647303 | 0.3170443 | 0.6074709 | 0.03437755 | 0.03698089 | 0.0548489 | 1.602072
La2O3 | 0 | 325.8182 | 0 | 0 | 0 | 0
Ce2O3 | 0 | 328.2382 | 0 | 0 | 0 | 0
Pr2O3 | 0 | 329.8122 | 0 | 0 | 0 | 0
Nd2O3 | 0 | 336.4782 | 0 | 0 | 0 | 0
Sm2O3 | 0 | 348.6982 | 0 | 0 | 0 | 0
Gd2O3 | 0 | 362.4982 | 0 | 0 | 0 | 0
FeO | 0 | 71.85 | 0 | 0 | 0 | 0
SnO | 0 | 134.69 | 0 | 0 | 0 | 0
MnO | 0 | 70.94 | 0 | 0 | 0 | 0
ZnO | 0 | 81.38 | 0 | 0 | 0 | 0
CdO | 0 | 128.3994 | 0 | 0 | 0 | 0
CuO | 72.81 | 79.5394 | 0.9153954 | 0.9153954 | 2.005668 | 2.005668
PbO | 0 | 223.1894 | 0 | 0 | 0 | 0
MgO | 0 | 40.3114 | 0 | 0 | 0 | 0
CaO | 0 | 56.08 | 0 | 0 | 0 | 0
BaO | 0 | 153.33 | 0 | 0 | 0 | 0
SrO | 0 | 103.62 | 0 | 0 | 0 | 0
Ag2O | 0 | 231.735 | 0 | 0 | 0 | 0
Na2O | 0 | 61.98 | 0 | 0 | 0 | 0
K2O | 0 | 94.2 | 0 | 0 | 0 | 0
Cs2O | 0 | 281.81 | 0 | 0 | 0 | 0
Rb2O | 0 | 186.935 | 0 | 0 | 0 | 0
H2O+ | 12.33 | 18.015 | 0.6844296 | 0.6844296 | 1.499613 | 2.999226
H2O- | 0 |  |  | 0
Nb2O5 | 0 | 265.78 | 0 | 0 | 0 | 0
P2O5 | 0 | 141.94 | 0 | 0 | 0 | 0
Ta2O5 | 0 | 441.89 | 0 | 0 | 0 | 0
As2O5 | 0 | 229.84 | 0 | 0 | 0 | 0
MoO3 | 0 | 143.938 | 0 | 0 | 0 | 0
Cl | 16.01 | 35.453 | 0.4515838 | 0.4515838 | 0.9894382 | 0.9894382
Br | 0 | 79.904 | 0 | 0 | 0 | 0
CO2 | 0 | 44.01 | 0 | 0 | 0 | 0
TeO3 | 0 | 175.5982 | 0 | 0 | 0 | 0
SO3 | 0 | 80.06 | 0 | 0 | 0 | 0
Total: | 101.15 |  |  | 2.051409
- O = F, Cl | 3.612535 |  |  | 0.2257919
| 97.53747 |  |  | 1.825617
|  |  |  | Enter Oxygens in formula: |  | 4
Oxygen Factor Calculation:
|  | F= | 2.19104
F is factor for anion proportion calculation
Note 1: O = F, Cl is calc as (Fx15.9994/2x18.9984) + (Clx15.9994/2x35.453)
Stan Evans - 8 August 2008
Ideal formula: Cu2Cl(OH)3
Empirical Formula: Cu2.01Cl0.99(OH)3