## pdf_output
Halotrichite R070673
| #1 | #3 | #4 | #5
Ox | Wt | Average | Standard | Dev |  | average | stdev
SO3 | 37.67 | 37.76 | 37.15 | 37.29 |  | 37.4675 | 0.2937544
Al2O3 | 11.81 | 11.94 | 12.34 | 11.76 |  | 11.9625 | 0.2628529
FeO | 8.56 | 8.33 | 7.61 | 8.22 |  | 8.18 | 0.4055449
NiO | 0.33 | 0.24 | 0.11 | 0.15 |  | 0.2075 | 0.09810708
Cr2O3 | 0.05 | 0.05 | 0.04 | 0.06 |  | 0.05 | 0.008164966 | not present in the wds scan; not in totals
CoO | 0.02 | 0.04 | 0.03 | 0.07 |  | 0.04 | 0.02160247 | not present in the wds scan; not in totals
MnO | 0.01 | 0.01 | 0.01 | 0.02 |  | 0.0125 | 0.005 | not present in the wds scan; not in totals
Totals | 58.44 | 58.36 | 57.28 | 57.55 |  | 57.9075 | 0.5801939
H2O* | 41.63 | 41.73 | 42.79 | 42.58 |  | 42.1825 | 0.5879555
* = estimated by difference
Cation | Numbers | to | 16 | O |  | average | stdev | in formula
S | 3.996172 | 3.999228 | 3.983561 | 4.002578 |  | 3.995385 | 0.008305592 | 4
Al | 1.967576 | 1.986011 | 2.078073 | 1.982384 |  | 2.003511 | 0.05034358 | 2
Fe | 1.011942 | 0.9831563 | 0.909349 | 0.9832243 |  | 0.971918 | 0.04385941 | 0.98
Ni | 0.03752683 | 0.02724801 | 0.01264401 | 0.0172591 |  | 0.02366949 | 0.01106776 | 0.02
Totals | 7.013218 | 6.995643 | 6.983627 | 6.985446 |  | 6.994483 | 0.01356297
H** | 41.86852 | 41.88313 | 42.58574 | 42.51235 |  | 42.21243 | 0.389883 | 44
** = after normalization to 38 O (including H2O); H2O slightly underestimated
|  | ideal |  | FeAl2(SO4)4·22H2O
|  | measured |  | (Fe0.98Ni0.02)Σ=1Al2.00(S1.00O4)4·22H2O |  |  |  |  | H2O estimated by difference
Xtal | El | Line | Pk(s) | Bkg(s) | Bkg(+) | Bkg(-) | Standards
TAP | Al | Ka | 20 | 10 | 600 | -600 | anor-hk
PET | S | Ka | 20 | 10 | 600 | -600 | barite2
PET | Cr | Ka | 20 | 10 | 600 | -600 | chrom-s
PET | Mn | Ka | 20 | 10 | 600 | -600 | rhod-791
LIF | Fe | Ka | 20 | 10 | 500 | -500 | fayalite
LIF | Co | Ka | 20 | 10 | 500 | -500 | co_1
LIF | Ni | Ka | 20 | 10 | 500 | -500 | ni_2