## Plan2
kenoplumbomicrolite | R130729
Operation conditions: | 25kV | 6nA | Beam Size : 5 µm |  |  | Cameca SX100 electron microprobe
Wt% | #1 | #2 | #3 | #4 | #5 | #6 | #7 | #8 | #9 | #10 | #11 | #12 | Avergage | STD
Na2O | 0.19 | 0.24 | 0.21 | 0.21 | 0.17 | 0.23 | 0.29 | 0.19 | 0.19 | 0.15 | 0.16 | 0.25 | 0.21 | 0.04052683
Ta2O5 | 31.13 | 31.05 | 31.2 | 31.48 | 30.78 | 31.46 | 30.98 | 30.97 | 31.19 | 30.65 | 31.56 | 31.41 | 31.16 | 0.286531
PbO | 44.15 | 44.07 | 43.55 | 43.62 | 44.4 | 44.24 | 43.51 | 45.09 | 44.17 | 44.63 | 44.06 | 44.28 | 44.15 | 0.4539548
CaO | 2.72 | 2.8 | 2.96 | 3.07 | 2.87 | 2.92 | 3.06 | 2.82 | 3.02 | 2.98 | 3.09 | 2.97 | 2.94 | 0.1170858
SnO2 | 1.81 | 1.76 | 1.72 | 1.91 | 1.96 | 1.85 | 1.59 | 1.74 | 1.7 | 1.75 | 1.76 | 1.82 | 1.78 | 0.09820742
Nb2O5 | 13.27 | 13.18 | 13.27 | 13.51 | 13.31 | 13.08 | 13.56 | 13.25 | 13.16 | 12.78 | 13.15 | 13.24 | 13.23 | 0.1991345
TiO2 | 0.86 | 0.81 | 0.77 | 0.69 | 0.83 | 0.81 | 0.85 | 0.72 | 0.72 | 0.85 | 0.79 | 0.89 | 0.8 | 0.06302356
Fe2O3 | 2.28 | 1.9 | 2.17 | 1.92 | 2.2 | 2.21 | 2.18 | 2.22 | 2.45 | 2.34 | 2.06 | 2.34 | 2.19 | 0.1641761
Total | 96.41 | 95.82 | 95.84 | 96.39 | 96.52 | 96.8 | 96.02 | 97 | 96.6 | 96.13 | 96.61 | 97.19 | 96.46
|  | IMA formula |  |  | (Pb,)2Ta2O6[,(OH),O]
|  | measured chemistry |  |  | (Pb1.36Ca0.36Na0.05)Σ1.77 (Ta0.97Nb0.69Fe0.19Sn0.08Ti0.07)Σ2 O6.48
Xtal
TAP(Na Ka)
PET(Ca Ka)
LIF(Ta La)
LIF(Pb La)
LIF(Ti Ka)
LIF(Fe Kb)
PET(Sn La)
PET(Nb La)
Standard Name :
Na On albite-Cr
Ca On wollast
Ta On LiTaO3
Pb On wulfenite
Ti On rutile1
Fe On bas498-s
Sn On SnO2
Nb On LiNbO3
Standard composition :
albite-Cr = Si : 31.96%, Al : 10.39%, Fe : 0.01%, Ca : 0.01%, Na : 8.77%, K : 0.02%, O : 48.72%
wollast = Si : 24.18%, Ca : 34.5%, O : 41.32%
LiTaO3 = Li : 2.94%, Ta : 76.71%, O : 20.35%
wulfenite = Pb : 56.43%, Mo : 26.13%, O : 17.43%
rutile1 = Ti : 59.93%, O : 40.06%
bas498-s = Si : 23.81%, Ti : 2.43%, Al : 6.61%, Fe : 10.34%, Mn : 0.12%, Mg : 3.06%, Ca : 6.65%, Na : 1.97%, K : 0.68%, P : 0.17%, O : 43.55%
SnO2 = Sn : 78.77%, O : 21.23%
LiNbO3 = Li : 4.69%, Nb : 62.84%, O : 32.46%