## Sheet1
Oxide
Comment | MgO | Al2O3 | SiO2 | SrO | CaO | Mn2O3 | Fe2O3 | Total
Sr-Ruizite | 0.00683 | 0.044821 | 37.33146 | 19.8258 | 6.979548 | 23.423 | 2.37682 | 89.988279
Sr-Ruizite | 1.7e-05 | 0.077668 | 37.21613 | 18.35832 | 7.649733 | 22.76976 | 2.39896 | 88.470588
Sr-Ruizite | 0.006402 | 0.07445 | 36.80193 | 18.43406 | 7.492138 | 23.03142 | 1.93814 | 87.77854
Sr-Ruizite | 1.7e-05 | 0.041689 | 36.95484 | 19.50102 | 6.071472 | 23.47853 | 1.491975 | 87.539543
Sr-Ruizite | 1.7e-05 | 0.071806 | 36.57326 | 18.8824 | 7.700597 | 22.74164 | 2.208793 | 88.178513
Sr-Ruizite | 1.7e-05 | 0.070742 | 37.20223 | 18.87362 | 6.817969 | 23.26626 | 2.126067 | 88.356905
Sr-Ruizite | 1.7e-05 | 0.084677 | 36.5456 | 19.17855 | 6.939193 | 22.35553 | 2.724811 | 87.828378
Sr-Ruizite | 1.7e-05 | 0.097196 | 36.9254 | 18.19929 | 7.147776 | 22.52421 | 2.548528 | 87.442417
Sr-Ruizite | 1.7e-05 | 0.101036 | 37.05883 | 18.28072 | 7.178104 | 23.53662 | 1.67582 | 87.831147
Sr-Ruizite | 1.7e-05 | 0.078215 | 36.75927 | 18.64516 | 7.738162 | 23.32076 | 2.237675 | 88.779259
Sr-Ruizite | 0.012124 | 0.006176 | 36.91592 | 20.43238 | 6.607448 | 23.59333 | 1.188204 | 88.755582
Sr-Ruizite | 1.7e-05 | 0.016627 | 36.6467 | 18.66777 | 7.313377 | 24.21488 | 1.25946 | 88.118831
Sr-Ruizite | 0.020355 | 0.0154 | 36.03095 | 20.63591 | 6.378792 | 23.65836 | 0.814505 | 87.554272
Sr-Ruizite | 1.7e-05 | 1.9e-05 | 36.90383 | 20.20576 | 6.434198 | 24.19397 | 0.835906 | 88.5737
Ave. | 0.003277214 | 0.05575157 | 36.8476 | 19.15148 | 7.032036 | 23.29345 | 1.84469 | 88.22828
S.D. | 0.006193004 | 0.03448756 | 0.3338966 | 0.8312174 | 0.5260163 | 0.5625177 | 0.6349205 | 0.6767785
Ideal formula: |  | SrCaMn3+2Si4O11(OH)4·2H2O
Emperical formula: |  | Sr(Ca0.81Sr0.19)Σ1.00(Mn3+1.90Fe3+0.15Al0.01)Σ2.06Si3.96O11(OH)4·2H2O
The emperical formula was calculated based on 17 O atoms, with 11.17 wt.% H2O added
to bring the total close to 100%.
Column Conditions : Cond 1 : 15keV 20nA
Standard Name :
Mg, Si On ol-fo92
Al On anor-hk
Ca On diopside
Mn On rhod791
Fe On fayalite
Sr On SrTiO3
Beam Size : < 1 µm