## pdf_output
hilgardite70436hilgardite70436hilgardite70436hilgardite70436hilgardite70436hilgardite70436hilgardite70436hilgardite70436
dark | #1 | #2 | #3 | #4 | #5 | #6 | #7 | #8
Ox | Wt | Percents | Average | Standard | Dev
CaO | 32.85 | 32.66 | 32.75 | 33.05 | 32.81 | 33.24 | 33.29 | 32.94 | 32.9487 | 0.22787
Cl | 9.9794 | 10.044 | 9.8374 | 9.8245 | 9.8116 | 9.8632 | 9.9665 | 9.9536 | 9.91 | 0.086448
Na2O | 0.04 | 0.05 | 0.05 | 0 | 0.06 | 0.04 | 0.06 | 0.12 | 0.0525 | 0.033274
Al2O3 | 0.18 | 0.1 | 0.16 | 0.15 | 0.11 | 0.12 | 0.31 | 0.15 | 0.16 | 0.066332 | not present in the wds scan
F | 0.16 | 0.07 | 0.02 | 0 | 0 | 0.04 | 0 | 0.04 | 0.04125 | 0.0541
FeO | 0.05 | 0.02 | 0 | 0.08 | 0.04 | 0 | 0 | 0.02 | 0.02625 | 0.028754
MnO | 0 | 0 | 0 | 0.04 | 0.03 | 0.01 | 0.04 | 0 | 0.015 | 0.018516
SiO2 | 0.03 | 0 | 0.05 | 0.01 | 0 | 0 | 0.02 | 0 | 0.01375 | 0.018468
K2O | 0 | 0 | 0.02 | 0 | 0 | 0.04 | 0.02 | 0.03 | 0.01375 | 0.01598
TiO2 | 0.01 | 0 | 0 | 0 | 0.02 | 0.06 | 0 | 0 | 0.01125 | 0.021002
MgO | 0 | 0 | 0 | 0 | 0 | 0 | 0 | 0 | 0 | 0
Cr2O3 | 0 | 0.01 | 0.02 | 0 | 0 | 0 | 0 | 0 | 0.00375 | 0.0074402
Totals* | 41.05 | 40.71 | 40.69 | 40.94 | 40.66 | 41.18 | 41.46 | 40.99 | 40.96 | 0.27599
* = totals adjusted for Cl2=-O
Cation | Numbers | Normalized | to | 2 | O
Ca | 1.9912 | 1.9956 | 1.9895 | 1.9932 | 1.9917 | 1.9909 | 1.9919 | 1.9914 | 1.9919 | 0.0018099 | 2
Na | 0.0043875 | 0.0055284 | 0.0054964 | 0 | 0.0065908 | 0.0043353 | 0.0064965 | 0.013128 | 0.0057453 | 0.0036397 |  | trace
Cl | 0.9568 | 0.97074 | 0.94527 | 0.93719 | 0.94208 | 0.93442 | 0.94328 | 0.95182 | 0.9477 | 0.011799 | 0.95
Fe | 0.0023655 | 0.00095383 | 0 | 0.0037658 | 0.0018952 | 0 | 0 | 0.00094374 | 0.0012405 | 0.0013553
K | 0 | 0 | 0.0014466 | 0 | 0 | 0.0028525 | 0.0014249 | 0.0021595 | 0.00098543 | 0.0011436
Si | 0.0016972 | 0 | 0.0028349 | 0.00056287 | 0 | 0 | 0.0011169 | 0 | 0.00077648 | 0.0010459
Mn | 0 | 0 | 0 | 0.001907 | 0.0014396 | 0.00047348 | 0.001892 | 0 | 0.00071402 | 0.00088112
Ti | 0.00042553 | 0 | 0 | 0 | 0.00085231 | 0.0025229 | 0 | 0 | 0.00047509 | 0.00088371
Cr | 0 | 0.00045088 | 0.00089654 | 0 | 0 | 0 | 0 | 0 | 0.00016843 | 0.00033384
Mg | 0 | 0 | 0 | 0 | 0 | 0 | 0 | 0 | 0 | 0
OH* | [10 empty] | 0.05
|  |  | ideal |  |  |  | Ca2B5O9Cl·H2O
| hilgardite70436hilgardite70436hilgardite70436hilgardite70436hilgardite70436hilgardite70436hilgardite70436hilgardite70436 #3: measured; hilgardite70436hilgardite70436hilgardite70436hilgardite70436hilgardite70436hilgardite70436hilgardite70436hilgardite70436 #5: dark phase; hilgardite70436hilgardite70436hilgardite70436hilgardite70436hilgardite70436hilgardite70436hilgardite70436hilgardite70436 #7: Ca2.00B5O9(Cl0.95(OH)0.05)Σ=1·H2O |  |  |  |  | trace amounts of Na ; (OH) by difference 1-Cl ; (OH) confirmed in RAMAN spectrum
| hilgardite70436hilgardite70436hilgardite70436hilgardite70436hilgardite70436hilgardite70436hilgardite70436hilgardite70436 #5: gray phase; hilgardite70436hilgardite70436hilgardite70436hilgardite70436hilgardite70436hilgardite70436hilgardite70436hilgardite70436 #7: Ca2.00(B4.98Al0.01Fe3+0.01)Σ=5O9Cl1.00·H2O |  |  |  |  | trace amounts of Na; Fe3+ by charge balance; B estimated by difference 5-Al-Fe3
light is boracite
Xtal | El | Line | Pk(s) | Bkg(s) | Bkg(+) | Bkg(-) | Standards
TAP | Na | Ka | 20 | 10 | 600 | -600 | albite-Cr
TAP | Al | Ka | 20 | 10 | 600 | -600 | anor-hk
TAP | Si | Ka | 20 | 10 | 600 | -601 | diopside
TAP | F | Ka | 20 | 10 | 800 | -800 | MgF2
TAP | Mg | Ka | 20 | 10 | 600 | -601 | diopside
PET | Cl | Ka | 20 | 10 | 600 | -600 | scap-s
PET | K | Ka | 20 | 10 | 600 | -600 | kspar-OR1
PET | Ca | Ka | 20 | 10 | 600 | -600 | wollast
PET | Ti | Ka | 20 | 10 | 600 | -600 | rutile1
PET | Cr | Ka | 20 | 10 | 600 | -600 | chrom-s
PET | Mn | Ka | 20 | 10 | 600 | -600 | rhod-791
LIF | Fe | Ka | 20 | 10 | 500 | -500 | fayalite
gray | hilgardite70436hilgardite70436hilgardite70436hilgardite70436hilgardite70436hilgardite70436hilgardite70436hilgardite70436 #1: hilgardite70436hilgardite70436hilgardite70436hilgardite70436
| #9 | #11 | #12
Ox | hilgardite70436hilgardite70436hilgardite70436hilgardite70436hilgardite70436hilgardite70436hilgardite70436hilgardite70436 #1: Wt; hilgardite70436hilgardite70436hilgardite70436hilgardite70436hilgardite70436hilgardite70436hilgardite70436hilgardite70436 #2: Average; hilgardite70436hilgardite70436hilgardite70436hilgardite70436hilgardite70436hilgardite70436hilgardite70436hilgardite70436 #3: Standard; hilgardite70436hilgardite70436hilgardite70436hilgardite70436hilgardite70436hilgardite70436hilgardite70436hilgardite70436 #5: Dev
CaO | 28.34 | 28.91 | 28.75 |  | 28.6667 | 0.294
Cl | 9.3081 | 9.3727 | 9.3468 |  | 9.3425 | 0.032489
Al2O3 | 0.12 | 0.14 | 0.1 |  | 0.12 | 0.02
FeO | 0.12 | 0.07 | 0.14 |  | 0.11 | 0.036056
Na2O | 0.06 | 0.03 | 0.04 |  | 0.043333 | 0.015275
MnO | 0.01 | 0.02 | 0.03 |  | 0.02 | 0.01
K2O | 0.02 | 0.03 | 0.01 |  | 0.02 | 0.01
F | 0.05 | 0 | 0 |  | 0.016667 | 0.028868
MgO | 0 | 0 | 0 |  | 0 | 0
SiO2 | 0.01 | 0 | 0 |  | 0.0033333 | 0.0057735
TiO2 | 0 | 0 | 0 |  | 0 | 0
Cr2O3 | 0 | 0 | 0 |  | 0 | 0
Totals* | 35.94 | 36.45 | 36.29 |  | 36.2267 | 0.26083
* = totals adjusted for Cl2=-O
Cation | hilgardite70436hilgardite70436hilgardite70436hilgardite70436hilgardite70436hilgardite70436hilgardite70436hilgardite70436 #1: Numbers; hilgardite70436hilgardite70436hilgardite70436hilgardite70436hilgardite70436hilgardite70436hilgardite70436hilgardite70436 #2: to; hilgardite70436hilgardite70436hilgardite70436hilgardite70436hilgardite70436hilgardite70436hilgardite70436hilgardite70436 #3: 2 O
Ca | 1.9759 | 1.9786 | 1.9786 |  | 1.9777 | 0.0015781 | 2
Al | 0.0092029 | 0.010539 | 0.0075702 |  | 0.0091042 | 0.0014871 | 0.01
Fe | 0.0065302 | 0.0037393 | 0.0075204 |  | 0.0059299 | 0.0019607 | 0.01
Na | 0.0075698 | 0.0037154 | 0.0049815 |  | 0.0054222 | 0.0019647 | trace
Cl | 1.0265 | 1.0146 | 1.0175 |  | 1.0195 | 0.0061951 | 1
Ca2.00(B4.98Al0.01Fe3+0.01)Σ=5O9Cl1.00·H2O
light | hilgardite70436hilgardite70436hilgardite70436hilgardite70436hilgardite70436hilgardite70436hilgardite70436hilgardite70436 #1: is boracite?