## Sheet1
Sample Description: Phosphoferrite R090065
Wt % Oxide | #1 | #2 | #3 | #4 | #5 | #6 | #7 | #8 | #9 | #10 | #11 | #12 | #13 | #14 | #15 | #16 | Ave. | Std. Dev.
Fe2O3 | 44.5772 | 44.0825 | 43.9853 | 43.9996 | 44.2727 | 44.0482 | 44.7016 | 45.009 | 45.8425 | 44.4085 | 44.5758 | 45.934 | 44.8674 | 44.0025 | 43.9267 | 43.8938 | 44.508 | 0.64299
MnO | 12.3725 | 12.7237 | 12.9819 | 12.6294 | 13.0439 | 13.0336 | 12.6514 | 12.5003 | 11.9128 | 12.5842 | 12.539 | 11.67 | 12.6126 | 12.6785 | 12.4164 | 13.3783 | 12.608 | 0.41611
MgO | 0.0133 | 0.0149 | 0.0166 | 0.0083 | 0.0099 | 0 | 0.0133 | 0.0083 | 0.0033 | 0 | 0.0099 | 0.0033 | 0.0216 | 0.0083 | 0.0149 | 0.0265 | 0.010775 | 0.0073441
CaO | 0.382 | 0.4184 | 0.4281 | 0.3946 | 0.4114 | 0.4351 | 0.4631 | 0.3456 | 0.3736 | 0.3722 | 0.3974 | 0.4058 | 0.4086 | 0.3568 | 0.4295 | 0.3988 | 0.40131 | 0.030636
P2O5 | 32.1679 | 32.0854 | 31.8334 | 32.3787 | 32.365 | 32.0373 | 32.0763 | 31.9869 | 32.6353 | 32.3718 | 31.8609 | 32.2023 | 32.1335 | 32.3948 | 31.9709 | 32.4887 | 32.1868 | 0.23156
Oxide | #1: Wt % Oxide; #2: Oxide MW; #3: Mol #; #4: Atom Prop.; #5: Anion Prop.; #6: # Ions/formula
FeO | #1: 40.05; #2: 71.85; #3: 0.55741; #4: 0.55741; #5: 2.3764; #6: 2.3764
MnO | #1: 12.61; #2: 70.94; #3: 0.17776; #4: 0.17776; #5: 0.75783; #6: 0.75783
MgO | #1: 0.01; #2: 40.3; #3: 0.00024814; #4: 0.00024814; #5: 0.0010579; #6: 0.0010579
CaO | #1: 0.4; #2: 56.08; #3: 0.0071327; #4: 0.0071327; #5: 0.030409; #6: 0.030409
P2O5 | #1: 32.19; #2: 141.94; #3: 0.22679; #4: 1.1339; #5: 4.8343; #6: 1.9337
Total: | #1: 85.26; #4: 1.8765
|  |  |  | Enter Oxygens in formula: |  | 8
Oxygen Factor Calculation:
|  | F= | 4.2633
F is factor for anion proportion calculation
Ideal Formula: | #2: Fe+23(PO4)2·3H2O; #5: (Phosphoferrite)
Calculated Formula: | #2: (Fe+22.376Mn+20.758Ca0.03)Σ=3.164(P0.967O4)2·3H2O
Note: Originally thought to be Landesite. Chemistry indicates material is Phosphoferrite. Therefore, Fe2O3 converted to FeO for fit calculation
Standards:
Mg - diop - N
P - ap-synap
Ca - diop - N
Mn - rhod - 791
Fe - fayalite