## pdf_output
| beryl60943 | [14 empty] | WDS scan: |  | Si Al Mg <Cr Na V Sc
| #16 | #17 | #18 | #19 | #20 | #21 | #22 | #23 | #24 | #25 | #26 | #27 | #28 | #29 | #30
Ox | Wt | Percents | Average | Standard | Dev | [10 empty] | average | stdev
SiO2 | 64.56 | 64.32 | 64.63 | 64.21 | 64.69 | 64.03 | 64.16 | 64.29 | 64.83 | 64.67 | 64.21 | 64.81 | 65.11 | 64.85 | 65.26 | 64.57533 | 0.3643755
Al2O3 | 15.31 | 15.33 | 15.26 | 15.2 | 15.11 | 15.32 | 15.15 | 15.13 | 15.32 | 15.38 | 15.09 | 14.99 | 15.28 | 14.93 | 14.99 | 15.186 | 0.1429186
MgO | 1.62 | 1.56 | 1.59 | 1.57 | 1.57 | 1.51 | 1.61 | 1.62 | 1.6 | 1.68 | 1.63 | 1.68 | 1.56 | 1.61 | 1.58 | 1.599333 | 0.044955
Na2O | 1.35 | 1.35 | 1.34 | 1.39 | 1.36 | 1.4 | 1.36 | 1.33 | 1.39 | 1.29 | 1.34 | 1.45 | 1.43 | 1.39 | 1.35 | 1.368 | 0.0407431
V2O3 | 0.77 | 0.78 | 0.76 | 0.83 | 0.79 | 0.76 | 0.85 | 0.81 | 0.85 | 0.83 | 0.86 | 0.8 | 0.83 | 0.87 | 0.79 | 0.812 | 0.03668398
Fe2O3 | 0.49 | 0.46 | 0.48 | 0.5 | 0.48 | 0.46 | 0.52 | 0.6 | 0.52 | 0.59 | 0.49 | 0.58 | 0.51 | 0.52 | 0.52 | 0.5146667 | 0.04405624
Sc2O3 | 0.29 | 0.26 | 0.28 | 0.33 | 0.31 | 0.31 | 0.33 | 0.36 | 0.32 | 0.34 | 0.33 | 0.35 | 0.31 | 0.33 | 0.3 | 0.3166667 | 0.02663689
Cr2O3 | 0.28 | 0.3 | 0.28 | 0.27 | 0.24 | 0.28 | 0.26 | 0.31 | 0.24 | 0.34 | 0.32 | 0.24 | 0.26 | 0.23 | 0.32 | 0.278 | 0.03405877
K2O | 0.07 | 0.04 | 0.07 | 0.06 | 0.08 | 0.07 | 0.06 | 0.08 | 0.07 | 0.07 | 0.07 | 0.07 | 0.06 | 0.05 | 0.03 | 0.06333333 | 0.01397276 | not present in the wds scan; the measured value is below the detection limit
CaO | 0.01 | 0.02 | 0.04 | 0.04 | 0.01 | 0.04 | 0.04 | 0.01 | 0.01 | 0 | 0.03 | 0.04 | 0.01 | 0.02 | 0 | 0.02133333 | 0.01552264 | not present in the wds scan; the measured value is below the detection limit
Totals | 84.75 | 84.43 | 84.73 | 84.4 | 84.63 | 84.17 | 84.34 | 84.53 | 85.13 | 85.18 | 84.39 | 85.02 | 85.35 | 84.8 | 85.16 | 84.734 | 0.3636285
Cation | Numbers | Normalized | to | 15 | O
Si | 5.972 | 5.971 | 5.978 | 5.968 | 5.99 | 5.965 | 5.968 | 5.968 | 5.972 | 5.957 | 5.97 | 5.983 | 5.982 | 5.996 | 6.004 | 5.976267 | 0.0126348 | 6 | 4 | 24
Al | 1.669 | 1.677 | 1.664 | 1.666 | 1.649 | 1.682 | 1.661 | 1.655 | 1.663 | 1.67 | 1.654 | 1.631 | 1.654 | 1.627 | 1.626 | 1.656533 | 0.01719579 | 1.64 | 3 | 4.92
Mg | 0.223 | 0.216 | 0.219 | 0.217 | 0.217 | 0.21 | 0.223 | 0.224 | 0.22 | 0.231 | 0.225 | 0.231 | 0.213 | 0.222 | 0.217 | 0.2205333 | 0.005938574 | 0.21 | 2 | 0.42
V | 0.057 | 0.058 | 0.056 | 0.062 | 0.058 | 0.056 | 0.063 | 0.06 | 0.063 | 0.061 | 0.064 | 0.06 | 0.061 | 0.065 | 0.059 | 0.0602 | 0.002858571 | 0.06 | 3 | 0.18
Fe3 | 0.034 | 0.032 | 0.033 | 0.035 | 0.033 | 0.032 | 0.037 | 0.042 | 0.036 | 0.041 | 0.035 | 0.04 | 0.035 | 0.037 | 0.036 | 0.03586667 | 0.003113718 | 0.04 | 3 | 0.12
Sc | 0.024 | 0.021 | 0.023 | 0.027 | 0.025 | 0.025 | 0.027 | 0.029 | 0.026 | 0.027 | 0.027 | 0.028 | 0.025 | 0.027 | 0.024 | 0.02566667 | 0.002093072 | 0.03 | 3 | 0.09
Cr | 0.02 | 0.022 | 0.021 | 0.02 | 0.018 | 0.021 | 0.019 | 0.023 | 0.017 | 0.025 | 0.024 | 0.017 | 0.019 | 0.017 | 0.023 | 0.0204 | 0.002613154 | 0.02 | 3 | 0.06
Na | 0.243 | 0.243 | 0.241 | 0.25 | 0.245 | 0.252 | 0.246 | 0.239 | 0.248 | 0.23 | 0.241 | 0.26 | 0.254 | 0.248 | 0.241 | 0.2454 | 0.007139428 | 0.25 | 1 | 0.25
Be* | [17 empty] | 2.96 | 2 | 5.92
Li* | [17 empty] | 0.04 | 1 | 0.04
Totals | 8.242 | 8.24 | 8.235 | 8.245 | 8.235 | 8.243 | 8.244 | 8.24 | 8.245 | 8.242 | 8.24 | 8.25 | 8.243 | 8.239 | 8.23 | 8.240867 | 0.004867775 |  |  | 36
* = Be and Li estimated by stoichiometry
Be3Al2Si6O18
(Be2.96Li0.04)Σ=3(Al1.64Mg0.21V0.06Fe3+0.04Sc0.03Cr3+0.02)Σ=2Si6.00O18·Na0.25
Xtal | El | Line | Pk(s) | Bkg(s) | Bkg(+) | Bkg(-) | Standards
TAP | Si | Ka | 20 | 10 | 600 | -600 | kyanite
TAP | Na | Ka | 20 | 10 | 600 | -600 | albite-Cr
TAP | Mg | Ka | 20 | 10 | 600 | -600 | diopside
TAP | Al | Ka | 20 | 10 | 600 | -600 | anor-hk
PET | K | Ka | 20 | 10 | 600 | -600 | kspar-OR1
PET | Ca | Ka | 20 | 10 | 600 | -600 | diopside
PET | Sc | Ka | 20 | 10 | 500 | -500 | Sc2
PET | V | Ka | 20 | 10 | 500 | -500 | v_1
LIF | Cr | Ka | 20 | 10 | 500 | -500 | chrom-s
LIF | Fe | Ka | 20 | 10 | 500 | -500 | fayalite