## pdf_output
| silver70416 | silver70416 | silver70416 | silver70416 | silver70416 | silver70416 | silver70416 | silver70416 | silver70416
| #1 | #2 | #3 | #4 | #6 | #7 | #8 | #10
Ox | Wt | Percents | Average | Standard
Ag | 99.44 | 99.42 | 98.7 | 99.51 | 99.48 | 99.67 | 99.5 | 99.43 |  | 99.39375 | 0.2912994
Cu | 0 | 0.02 | 0 | 0 | 0.06 | 0.01 | 0.11 | 0 |  | 0.025 | 0.04 | not present in the wds scan
Totals | 99.44 | 99.44 | 98.7 | 99.51 | 99.55 | 99.68 | 99.61 | 99.43 |  | 99.42 | 0.3042555
Cation
Ag | 1 | 1 | 1 | 1 | 1 | 1 | 1 | 1 |  | 1 | 0
[5 empty] | ideal |  |  | Ag
[5 empty] | measured |  |  | Ag
Xtal | El | Line | Pk(s) | Bkg(s) | Bkg(+) | Bkg(-) | Standards
PET | Ag | La | 20 | 10 | 500 | -500 | ag
LIF | Cu | Ka | 20 | 10 | 500 | -500 | chalcopy