## pdf_output
hemimorphite705hemimorphite705hemimorphite705hemimorphite705hemimorphite705hemimorphite705hemimorphite705hemimorphite705hemimorphite705hemimorphite705hemimorphite705hemimorphite705hemimorphite705hemimorphite705hemimorphite705
| #1 | #2 | #3 | #4 | #5 | #6 | #7 | #8 | #9 | #10 | #11 | #12 | #13 | #14 | #15
Ox | Wt | Percents | Average | Standard | Dev | [10 empty] | average | stdev
ZnO | 67.23 | 67.77 | 67.71 | 67.16 | 67.72 | 66.99 | 68.62 | 66.06 | 67.66 | 67.79 | 67.66 | 66.82 | 67.78 | 68.2 | 67.13 | 67.48667 | 0.6119251
SiO2 | 24.77 | 25.66 | 25.37 | 25.79 | 25.49 | 25.94 | 25.67 | 25.07 | 25.65 | 24.94 | 25.27 | 25.81 | 25.68 | 25.7 | 25.69 | 25.5 | 0.3444042
PbO | 0 | 0.02 | 0.06 | 0.08 | 0 | 0 | 0.02 | 0 | 0 | 0.07 | 0 | 0 | 0 | 0 | 0 | 0.01666667 | 0.02870208 | not present
CaO | 0 | 0 | 0.02 | 0 | 0 | 0.02 | 0 | 0.01 | 0 | 0 | 0 | 0 | 0 | 0 | 0 | 0.003333333 | 0.007237469 | not present
Totals | 92 | 93.43 | 93.08 | 92.95 | 93.21 | 92.93 | 94.29 | 91.13 | 93.31 | 92.73 | 92.93 | 92.63 | 93.46 | 93.9 | 92.82 | 92.98667 | 0.7447882
H2O* | 8 | 6.57 | 6.92 | 7.05 | 6.79 | 7.07 | 5.71 | 8.87 | 6.69 | 7.27 | 7.07 | 7.37 | 6.54 | 6.1 | 7.18
* = estimated by difference
Cation | Numbers | Normalized | to | 8 | O | [10 empty] | average | stdev
Si | 1.973371 | 2.00067 | 1.990189 | 2.014765 | 1.994761 | 2.023098 | 1.988595 | 2.002964 | 2.001904 | 1.971916 | 1.986979 | 2.020615 | 2.001301 | 1.995902 | 2.011327 | 1.998557 | 0.01517988 | 2
Zn | 4.053258 | 3.998661 | 4.019621 | 3.970471 | 4.010479 | 3.953805 | 4.02281 | 3.994071 | 3.996191 | 4.056168 | 4.026042 | 3.95877 | 3.997398 | 4.008195 | 3.977347 | 4.002886 | 0.03035977 | 4
Totals | 6.026629 | 5.99933 | 6.009811 | 5.985235 | 6.005239 | 5.976902 | 6.011405 | 5.997036 | 5.998096 | 6.028084 | 6.013021 | 5.979385 | 5.998699 | 6.004098 | 5.988673 | 6.001443 | 0.01517988
H** | 4.198553 | 3.519523 | 3.690954 | 3.734689 | 3.62701 | 3.738217 | 3.113968 | 4.561256 | 3.57528 | 3.866263 | 3.763063 | 3.87803 | 3.50493 | 3.298532 | 3.797197 | 3.724498 | 0.343609 | 4 | 2 H in OH groups and 2 H in 1 H2O
** = after normalizing to 10 O (for H estimation)
|  |  |  | ideal |  |  |  | Zn4Si2O7(OH)2·H2O
|  |  |  | measured |  |  |  | Zn4.00Si2.00O7(OH)2·H2O
Xtal | El | Line | Pk(s) | Bkg(s) | Bkg(+) | Bkg(-) | Standards
TAP | Si | Ka | 20 | 10 | 600 | -600 | diopside
PET | Ca | Ka | 20 | 10 | 600 | -600 | diopside
PET | Pb | Ma | 20 | 10 | 600 | -600 | wulfenite
LIF | Zn | Ka | 20 | 10 | 500 | -500 | willemit2