## pdf_output
bastanite60359Fbastanite60359Fbastanite60359Fbastanite60359Fbastanite60359Fbastanite60359Fbastanite60359Fbastanite60359Fbastanite60359Fbastanite60359Fbastanite60359Fbastanite60359F
| #64 | #65 | #66 | #67 | #68 | #69 | #70 | #71 | #72 | #73 | #74 | #75
Ox | Wt | Percents | Average | Standard | Dev | [9 empty] | Ce La Nd Pr F
F | 4.48 | 4.39 | 4.3 | 4.51 | 4.62 | 4.51 | 4.49 | 4.47 | 4.43 | 4.38 | 4.5 | 4.31 | 4.449167 | 0.09169696
CaO | 0.07 | 0.06 | 0.07 | 0.05 | 0.05 | 0.07 | 0.06 | 0.05 | 0.04 | 0.07 | 0.08 | 0.05 | 0.06 | 0.01206045
SrO | 0 | 0.02 | 0.08 | 0.02 | 0.02 | 0.02 | 0.04 | 0.01 | 0.05 | 0 | 0.06 | 0.03 | 0.02916667 | 0.02429303
Y2O3 | 0.66 | 0.59 | 0.56 | 0.56 | 0.61 | 0.57 | 0.71 | 0.66 | 0.61 | 0.67 | 0.59 | 0.64 | 0.6191667 | 0.04851585
Nb2O3 | 0.11 | 0 | 0 | 0 | 0 | 0 | 0.02 | 0 | 0 | 0.03 | 0 | 0.07 | 0.01916667 | 0.03553701
La2O3 | 14.57 | 14.73 | 14.73 | 14.82 | 14.92 | 14.7 | 14.56 | 15 | 14.6 | 14.77 | 14.64 | 14.71 | 14.72917 | 0.1346685
Ce2O3 | 35.03 | 35.49 | 35.49 | 35.05 | 35.57 | 35.01 | 34.99 | 35.47 | 35.1 | 35.46 | 35.08 | 34.85 | 35.21583 | 0.2560347
Nd2O3 | 14.77 | 14.39 | 14.27 | 14.68 | 14.16 | 14.79 | 13.98 | 14.5 | 13.88 | 14.36 | 14.39 | 14.03 | 14.35 | 0.3026249
Totals | 69.68 | 69.68 | 69.5 | 69.7 | 69.94 | 69.67 | 68.84 | 70.16 | 68.71 | 69.75 | 69.32 | 68.68 | 69.46917 | 0.4841573
Cation | Numbers | Normalized | to | 1.5 | O | Avg | Cation | # | Standard | Dev | Norm | Cation
Ce | 0.814 | 0.815 | 0.808 | 0.819 | 0.838 | 0.818 | 0.83 | 0.815 | 0.829 | 0.811 | 0.824 | 0.809 | 0.8191667 | 0.009291573 | 0.54
La | 0.341 | 0.341 | 0.338 | 0.349 | 0.354 | 0.346 | 0.348 | 0.347 | 0.347 | 0.34 | 0.347 | 0.344 | 0.3451667 | 0.004529365 | 0.23
Nd | 0.335 | 0.323 | 0.317 | 0.335 | 0.325 | 0.337 | 0.324 | 0.325 | 0.32 | 0.32 | 0.33 | 0.318 | 0.32575 | 0.006942949 | 0.22
Y | 0.022 | 0.02 | 0.019 | 0.019 | 0.021 | 0.019 | 0.024 | 0.022 | 0.021 | 0.022 | 0.02 | 0.022 | 0.02091667 | 0.001564279 | 0.01
Totals | 1.512 | 1.499 | 1.482 | 1.522 | 1.538 | 1.52 | 1.526 | 1.509 | 1.517 | 1.493 | 1.521 | 1.493 | 1.511 | 0.01632065
F | 1.553 | 1.506 | 1.461 | 1.574 | 1.622 | 1.573 | 1.589 | 1.533 | 1.559 | 1.495 | 1.578 | 1.492 | 1.544583 | 0.04754607
(Ce,La)CO3F
(Ce0.54(La,Pr)0.23Nd0.22Y0.01)Σ=1CO3F1.00
Xtal | El | Line | Pk(s) | Bkg(s) | Bkg(+) | Bkg(-) | Standards
TAP | Sr | La | 20 | 10 | 250 | -250 | SrTiO3
TAP | Y | La | 20 | 10 | 150 | -200 | YAG
TAP | F | Ka | 20 | 10 | 600 | -700 | MgF2
PET | Ca | Ka | 20 | 10 | 600 | -600 | wollast
PET | Nb | La | 20 | 10 | 500 | -500 | nb
PET | La | La | 20 | 10 | 300 | -350 | LaPO4
PET | Ce | La | 20 | 10 | 300 | -350 | CePO4
LIF | Nd | La | 20 | 10 | 400 | 0 | NdPO4