## El-Ox
Weight%
Point# | Comment | FeO | MgO | Al2O3 | P2O5 | CaO | MnO | As2O3 | BeO | Total
59 | r60893 dark | 11.09216 | 11.5641 | 0.605195 | 41.36897 | 10.42209 | 0.794284 | 0.166777 | 9.297484 | 85.31106
60 | r60893 dark | 12.04312 | 11.43343 | 0.408932 | 41.41303 | 10.46812 | 0.777939 | 0.249342 | 9.297484 | 86.091397
61 | r60893 dark | 11.791 | 10.9504 | 0.350565 | 41.22514 | 10.46015 | 0.779843 | 0.171188 | 9.297484 | 85.02577
62 | r60893 dark | 11.61185 | 11.35918 | 0.444877 | 41.36856 | 10.40503 | 0.760705 | 0.157864 | 9.297484 | 85.40555
63 | r60893 dark | 11.71812 | 11.28044 | 0.362392 | 40.8831 | 10.45431 | 0.89952 | 0.109518 | 9.297484 | 85.004884 | Dark phase
64 | r60893 dark | 12.97723 | 10.82952 | 0.289539 | 40.1969 | 10.27116 | 1.119832 | 0.038004 | 9.297484 | 85.019669 | Ideal formular: | Ca2Fe2+3Mg2Be4(PO4)6(OH)4·6H2O
65 | r60893 dark | 10.3629 | 12.16936 | 0.613635 | 40.58933 | 10.45311 | 0.589859 | 0.077789 | 9.297484 | 84.153467
66 | r60893 dark | 11.50154 | 11.51903 | 0.391217 | 40.23787 | 10.3981 | 0.738068 | 0.126352 | 9.297484 | 84.209661 | Measured formular: | Ca1.95(Fe2+1.69Mg0.97Mn0.12Al0.09)2.87Mg2Be4(PO4)6(OH)4·6H2O
67 | r60893 dark | 10.81172 | 11.91419 | 0.569092 | 40.60382 | 10.4244 | 0.651553 | 0.124985 | 9.297484 | 84.397244
68 | r60893 dark | 11.85193 | 11.18394 | 0.448284 | 40.48111 | 10.40466 | 1.007294 | 0.037674 | 9.297484 | 84.712376
| Avg. | 11.576157 | 11.420359 | 0.4483728 | 40.836783 | 10.416113 | 0.8118897 | 0.1259493 | 9.297484 | 84.9331078
| Stnd. Dev. | 0.7165405 | 0.4061481 | 0.1122991 | 0.4785617 | 0.05692687 | 0.1585542 | 0.06504285 | 0 | 0.5959122
69 | r60893 light | 16.85824 | 7.722954 | 0.15952 | 39.6525 | 10.06783 | 1.862047 | 0.118023 | 9.297484 | 85.738598
70 | r60893 light | 17.446 | 7.839287 | 0.209881 | 39.95516 | 9.893723 | 1.683583 | 0.175605 | 9.297484 | 86.500723 | Light phase
71 | r60893 light | 15.91154 | 8.749494 | 0.154724 | 40.12545 | 10.24743 | 1.295464 | 0.119997 | 9.297484 | 85.901583
72 | r60893 light | 16.30454 | 8.663265 | 0.080968 | 39.76751 | 10.31215 | 1.461318 | 0.095517 | 9.297484 | 85.982752
73 | r60893 light | 14.33353 | 10.00579 | 0.343393 | 39.8556 | 10.26884 | 0.923993 | 0.034827 | 9.297484 | 85.063457 | Ideal formular:
74 | r60893 light | 16.51235 | 9.916271 | 0.367359 | 39.00696 | 9.880436 | 0.783651 | 0.023375 | 9.297484 | 85.787886 |  | Ca2Fe2+3Mg2Be4(PO4)6(OH)4·6H2O
75 | r60893 light | 14.50996 | 10.00445 | 0.294304 | 39.9299 | 10.27501 | 1.014122 | 0.118654 | 9.297484 | 85.443884 | Measured formular:
76 | r60893 light | 16.12791 | 9.169744 | 0.236378 | 39.44557 | 10.09508 | 1.44616 | 0.123535 | 9.297484 | 85.941861 |  | Ca1.94(Fe2+2.35Mg0.40Mn0.20Al0.04)2.99Mg2Be4(PO4)6(OH)4·6H2O
77 | r60893 light | 14.22323 | 9.944263 | 0.026991 | 40.27278 | 10.34761 | 1.591345 | 0.045412 | 9.297484 | 85.749115
78 | r60893 light | 15.79193 | 8.243249 | 0.267145 | 39.78642 | 10.23997 | 1.310641 | 0.085063 | 9.297484 | 85.021902
| Avg. | 15.801923 | 9.0258767 | 0.2140663 | 39.779785 | 10.1628079 | 1.3372324 | 0.0940008 | 9.297484 | 85.7131761
| Stnd. Dev. | 1.106151 | 0.9129167 | 0.1101534 | 0.3569814 | 0.1696894 | 0.3450114 | 0.04752164 | 0 | 0.4423081

## Stat
[8 empty] | Weight% | [16 empty] | StdDev wt% | [15 empty] | Det.Lim ppm
DataSet/Point | X | Y | Z | Date | Point# | Distance (µ) | Comment | Fe | Mg | Al | Si | P | O | Na | Ca | K | Mn | Zn | As | Sr | Ba | Be | Li | Total | Fe | Mg | Al | Si | P | O | Na | Ca | K | Mn | Zn | As | Sr | Ba | Be | Li | Fe | Mg | Al | Si | P | O | Na | Ca | K | Mn | Zn | As | Sr | Ba | Be | Li
1 / 1 . | 12718 | 34338 | 487 | 2013-11-06 14:55 | 1 |  |  | 0.433413 | 17.44021 | 12.52638 | 19.80799 | 1.00015 | 46.60747 | [10 empty] | 97.81561 | 0.056187 | 0.343448 | 0.263414 | 0.283976 | 0.032569 | [11 empty] | 430 | 322 | 212 | 206 | 90
2 / 1 . | 12742 | 34345 | 482 | 2013-11-06 15:04 | 2 |  |  | 0.403433 | 17.73876 | 12.72127 | 20.39251 | 0.646578 | 47.17815 | [10 empty] | 99.08071 | 0.080449 | 0.384777 | 0.29663 | 0.329931 | 0.03749 | [11 empty] | 658 | 468 | 313 | 289 | 125
3 / 1 . | 12755 | 34349 | 481 | 2013-11-06 15:07 | 3 |  |  | 0.423567 | 17.65633 | 12.56245 | 19.98369 | 1.023984 | 47.00998 | [10 empty] | 98.66 | 0.07854 | 0.383109 | 0.29355 | 0.324802 | 0.046487 | [11 empty] | 604 | 434 | 296 | 296 | 124
4 / 1 . | 12777 | 34349 | 480 | 2013-11-06 15:09 | 4 |  |  | 0.440526 | 17.52678 | 12.57804 | 20.34439 | 0.63189 | 46.84803 | [10 empty] | 98.36966 | 0.080512 | 0.381207 | 0.294031 | 0.329503 | 0.037272 | [11 empty] | 622 | 452 | 299 | 276 | 130
5 / 1 . | 12789 | 34326 | 481 | 2013-11-06 15:12 | 5 |  |  | 0.428342 | 17.33485 | 12.27979 | 19.64842 | 1.086555 | 46.24709 | [10 empty] | 97.02505 | 0.084943 | 0.38797 | 0.296596 | 0.33144 | 0.051472 | [11 empty] | 656 | 496 | 320 | 321 | 142
6 / 1 . | 12801 | 34344 | 480 | 2013-11-06 15:15 | 6 |  |  | 0.406329 | 17.34005 | 12.45283 | 20.34253 | 0.601342 | 46.56237 | [10 empty] | 97.70545 | 0.084945 | 0.387787 | 0.29969 | 0.340199 | 0.038884 | [11 empty] | 679 | 472 | 309 | 318 | 133
7 / 1 . | 12815 | 34355 | 477 | 2013-11-06 15:17 | 7 |  |  | 0.446481 | 17.41891 | 12.59317 | 20.53711 | 0.79247 | 47.21915 | [10 empty] | 99.00729 | 0.078983 | 0.379337 | 0.294176 | 0.331873 | 0.0414 | [11 empty] | 586 | 452 | 293 | 291 | 130
8 / 1 . | 12820 | 34345 | 477 | 2013-11-06 15:20 | 8 |  |  | 0.469819 | 17.36744 | 12.32596 | 20.07097 | 0.666423 | 46.26038 | [10 empty] | 97.16098 | 0.086984 | 0.38777 | 0.296857 | 0.335906 | 0.040692 | [11 empty] | 654 | 495 | 322 | 304 | 138
9 / 1 . | 12831 | 34341 | 479 | 2013-11-06 15:23 | 9 |  |  | 0.369243 | 17.64 | 12.43107 | 20.02257 | 1.058763 | 46.95602 | [10 empty] | 98.47766 | 0.07939 | 0.383996 | 0.291848 | 0.326248 | 0.04763 | [11 empty] | 668 | 467 | 298 | 298 | 129
10 / 1 . | 12823 | 34328 | 479 | 2013-11-06 15:25 | 10 |  |  | 0.356196 | 17.32616 | 12.36034 | 19.94764 | 0.852738 | 46.33132 | [10 empty] | 97.17439 | 0.085392 | 0.387475 | 0.297971 | 0.335206 | 0.04573 | [11 empty] | 739 | 475 | 317 | 331 | 133
11 / 1 . | 12882 | 34205 | 486 | 2013-11-06 15:28 | 11 |  |  | 0.031046 | 0.790643 | 31.20275 | 17.41119 | 0.489296 | 48.75375 | [10 empty] | 98.67867 | 0.053508 | 0.053343 | 0.631497 | 0.295746 | 0.033418 | [11 empty] | 615 | 222 | 360 | 303 | 130
12 / 1 . | 12874 | 34183 | 488 | 2013-11-06 15:31 | 12 |  |  | 0.026151 | 0.028849 | 0.105993 | 46.86568 | 0.035261 | 53.56382 | [10 empty] | 100.6258 | 0.050242 | 0.018343 | 0.022916 | 0.640965 | 0.01288 | [11 empty] | 579 | 191 | 206 | 346 | 117
13 / 1 . | 12887 | 34166 | 489 | 2013-11-06 15:33 | 13 |  |  | 0.030395 | 0.012226 | 0.100958 | 46.80182 | 0.017251 | 53.45359 | [10 empty] | 100.4162 | 0.055263 | 0.018508 | 0.021862 | 0.641087 | 0.012032 | [11 empty] | 638 | 211 | 192 | 357 | 126
14 / 1 . | 12906 | 34162 | 489 | 2013-11-06 15:36 | 14 |  |  | 0.469511 | 17.3035 | 12.37027 | 20.02798 | 0.711743 | 46.26716 | [10 empty] | 97.15016 | 0.08668 | 0.386403 | 0.297546 | 0.335421 | 0.041821 | [11 empty] | 648 | 473 | 311 | 322 | 133
15 / 1 . | -11507 | 34817 | 384 | 2013-11-06 15:38 | 15 |  | Na Tuite |  |  |  |  | 20.4328 | 41.27908 | 2.461317 | 35.15894 | [8 empty] | 99.33214 |  |  |  |  | 0.562337 |  | 0.193907 | 0.369813 | [12 empty] | 481 |  | 494 | 427
16 / 1 . | -11583 | 34923 | 385 | 2013-11-06 16:10 | 16 |  | Na Tuite |  |  |  |  | 20.64536 | 41.57597 | 2.463448 | 35.21318 | [8 empty] | 99.89795 |  |  |  |  | 0.568344 |  | 0.193821 | 0.370949 | [12 empty] | 547 |  | 462 | 421
17 / 1 . | -11521 | 34842 | 384 | 2013-11-06 15:41 | 17 |  | Na Tuite |  |  |  |  | 20.22681 | 41.03519 | 2.362108 | 35.30086 | [8 empty] | 98.92496 |  |  |  |  | 0.559026 |  | 0.188613 | 0.371316 | [12 empty] | 575 |  | 509 | 428
18 / 1 . | -11521 | 34855 | 384 | 2013-11-06 15:43 | 18 |  | Na Tuite |  |  |  |  | 20.53352 | 41.3575 | 2.431046 | 35.05594 | [8 empty] | 99.378 |  |  |  |  | 0.565477 |  | 0.192066 | 0.369366 | [12 empty] | 553 |  | 480 | 423
19 / 1 . | -11586 | 34872 | 386 | 2013-11-06 16:06 | 19 |  | Na Tuite |  |  |  |  | 20.405 | 41.19626 | 2.371383 | 35.11983 | [8 empty] | 99.09247 |  |  |  |  | 0.561653 |  | 0.188267 | 0.369151 | [12 empty] | 540 |  | 480 | 421
20 / 1 . | -11521 | 34886 | 384 | 2013-11-06 15:46 | 20 |  | Na Tuite |  |  |  |  | 20.55964 | 41.4053 | 2.425858 | 35.09571 | [8 empty] | 99.4865 |  |  |  |  | 0.565649 |  | 0.191748 | 0.369441 | [12 empty] | 539 |  | 485 | 420
21 / 1 . | -11521 | 34898 | 384 | 2013-11-06 15:47 | 21 |  | Na Tuite |  |  |  |  | 20.7186 | 41.67055 | 2.475734 | 35.20245 | [8 empty] | 100.0673 |  |  |  |  | 0.568738 |  | 0.194393 | 0.37018 | [12 empty] | 521 |  | 475 | 426
22 / 1 . | -11589 | 34896 | 387 | 2013-11-06 16:15 | 22 |  | Na Tuite |  |  |  |  | 20.50581 | 41.3335 | 2.382483 | 35.12781 | [8 empty] | 99.34961 |  |  |  |  | 0.563719 |  | 0.189311 | 0.369187 | [12 empty] | 538 |  | 504 | 426
23 / 1 . | -11518 | 34924 | 384 | 2013-11-06 15:50 | 23 |  | Na Tuite |  |  |  |  | 20.32174 | 40.84608 | 2.338224 | 34.54085 | [8 empty] | 98.0469 |  |  |  |  | 0.575721 |  | 0.192482 | 0.376139 | [12 empty] | 565 |  | 523 | 438
24 / 1 . | -11512 | 34948 | 384 | 2013-11-06 15:52 | 24 |  | Na Tuite |  |  |  |  | 20.35653 | 41.21733 | 2.396128 | 35.30783 | [8 empty] | 99.27782 |  |  |  |  | 0.560712 |  | 0.189667 | 0.370729 | [12 empty] | 537 |  | 475 | 425
25 / 1 . | -13629 | 26769 | 147 | 2013-11-06 17:32 | 25 |  | r130054 middle | 3.5793 | 1.537591 | 0.407919 |  | 16.99698 | 31.23873 |  | 6.910114 | 0.169893 | 13.61125 | 0.347514 | 1e-05 | 0.126206 | 0.194788 |  |  | 75.12029 | 0.320911 | 0.121824 | 0.059367 |  | 0.524319 |  |  | 0.137923 | 0.041128 | 0.646545 | 0.221823 | -0.000112 | 0.108568 | 0.101907 |  |  | 1300 | 412 | 345 |  | 551 |  |  | 275 | 300 | 1319 | 2290 |  | 1043 | 1081
26 / 1 . | -13610 | 26773 | 147 | 2013-11-06 17:45 | 26 |  | r130054 middle | 4.513012 | 1.408274 | 0.400472 |  | 17.15223 | 31.4113 |  | 7.067511 | 0.081948 | 12.91633 | 0.187093 | 0.029132 | 0.099939 | 0.096951 |  |  | 75.3642 | 0.412754 | 0.133695 | 0.067796 |  | 0.571792 |  |  | 0.157533 | 0.041826 | 0.697946 | 0.248225 | 0.129257 | 0.120112 | 0.104567 |  |  | 1675 | 471 | 400 |  | 630 |  |  | 308 | 396 | 1475 | 2767 | 1527 | 1222 | 1171
27 / 1 . | -13613 | 26793 | 147 | 2013-11-06 18:41 | 27 |  | r130054 middle | 3.472799 | 1.52288 | 0.401074 |  | 16.99913 | 37.34423 |  | 7.103608 | 0.131379 | 13.96569 | 0.40503 | 0.010906 | 0.175736 | 0.214788 | 3.35 |  | 85.09726 | 0.31862 | 0.121097 | 0.059597 |  | 0.523096 |  |  | 0.139977 | 0.038155 | 0.658253 | 0.23341 | 0.119653 | 0.112278 | 0.099444 |  |  | 1383 | 431 | 365 |  | 557 |  |  | 278 | 303 | 1438 | 2383 | 1436 | 969 | 1031
28 / 1 . | -13629 | 26796 | 147 | 2013-11-06 18:44 | 28 |  | r130054 middle | 3.569948 | 1.400589 | 0.36162 |  | 17.12088 | 37.24835 |  | 6.977223 | 0.160615 | 13.70895 | 0.233264 | 0.016365 | 0.121352 | 0.25011 | 3.35 |  | 84.51926 | 0.316124 | 0.115673 | 0.056674 |  | 0.525688 |  |  | 0.138691 | 0.042638 | 0.651156 | 0.237537 | 0.120256 | 0.10726 | 0.104903 |  |  | 1111 | 401 | 349 |  | 528 |  |  | 276 | 342 | 1415 | 2630 | 1436 | 1037 | 1077
29 / 1 . | -13648 | 26799 | 147 | 2013-11-06 18:47 | 29 |  | r130054 middle | 4.368316 | 1.036726 | 0.354576 |  | 17.1819 | 37.32182 |  | 6.982326 | 0.184381 | 13.66531 | 0.323676 | 0.090547 | 0.071146 | 0.085423 | 3.35 |  | 85.01614 | 0.356413 | 0.100211 | 0.054124 |  | 0.527201 |  |  | 0.138616 | 0.045251 | 0.648308 | 0.229061 | 0.103804 | 0.099654 | 0.094582 |  |  | 1255 | 380 | 296 |  | 567 |  |  | 271 | 358 | 1337 | 2417 | 1125 | 1059 | 1073
30 / 1 . | -13661 | 26792 | 147 | 2013-11-06 18:51 | 30 |  | r130054 middle | 4.368389 | 0.962504 | 0.402638 |  | 17.07851 | 37.07621 |  | 6.850757 | 0.266 | 13.16401 | 0.61663 | 0.041226 | 0.117207 | 0.184181 | 3.35 |  | 84.47826 | 0.363279 | 0.097349 | 0.059614 |  | 0.525145 |  |  | 0.137235 | 0.049373 | 0.634722 | 0.242417 | 0.12693 | 0.100465 | 0.100196 |  |  | 1518 | 395 | 363 |  | 586 |  |  | 277 | 330 | 1416 | 2260 | 1487 | 946 | 1066
31 / 1 . | -13681 | 26786 | 147 | 2013-11-06 18:54 | 31 |  | r130054 middle | 3.528284 | 1.306592 | 0.437191 |  | 16.82754 | 36.95259 |  | 6.975216 | 0.207039 | 13.41346 | 0.87612 | 0.068645 | 0.109224 | 0.20858 | 3.35 |  | 84.26048 | 0.319987 | 0.111906 | 0.060803 |  | 0.519662 |  |  | 0.138593 | 0.046275 | 0.641382 | 0.267035 | 0.10517 | 0.108414 | 0.096631 |  |  | 1337 | 386 | 343 |  | 547 |  |  | 271 | 347 | 1355 | 2335 | 1177 | 1084 | 996
32 / 1 . | -13670 | 26768 | 147 | 2013-11-06 18:58 | 32 |  | r130054 middle | 4.123271 | 1.15369 | 0.361981 |  | 16.92414 | 37.02232 |  | 6.897415 | 0.180749 | 13.85551 | 0.323496 | 1e-05 | 0.167423 | 0.177387 | 3.35 |  | 84.5374 | 0.348651 | 0.106105 | 0.056224 |  | 0.521549 |  |  | 0.137833 | 0.043871 | 0.65483 | 0.235422 | -2e-05 | 0.105061 | 0.101632 |  |  | 1385 | 409 | 338 |  | 561 |  |  | 285 | 338 | 1412 | 2504 |  | 870 | 1091
33 / 1 . | -13642 | 26763 | 147 | 2013-11-06 19:01 | 33 |  | r130054 middle | 3.668096 | 1.415629 | 0.283297 |  | 17.12601 | 37.2918 |  | 7.017398 | 0.133034 | 13.87449 | 0.319467 | 1e-05 | 0.133869 | 0.179024 | 3.35 |  | 84.79212 | 0.333881 | 0.117616 | 0.05053 |  | 0.525819 |  |  | 0.139174 | 0.03846 | 0.654508 | 0.22132 | 0 | 0.119063 | 0.097537 |  |  | 1575 | 451 | 319 |  | 539 |  |  | 282 | 306 | 1332 | 2315 | 1.#INF | 1180 | 1034
34 / 1 . | -13648 | 26715 | 147 | 2013-11-06 19:04 | 34 |  | r130054 middle | 2.899772 | 1.544324 | 0.460072 |  | 17.14903 | 37.42787 |  | 7.112217 | 0.102885 | 14.08094 | 0.246358 | 0.035317 | 0.133938 | 0.172711 | 3.35 |  | 84.71542 | 0.291783 | 0.121462 | 0.062821 |  | 0.526522 |  |  | 0.140411 | 0.035779 | 0.662041 | 0.220423 | 0.114969 | 0.090551 | 0.093785 |  |  | 1388 | 422 | 366 |  | 551 |  |  | 289 | 304 | 1410 | 2390 | 1347 | 728 | 988
35 / 1 . | -13634 | 26707 | 147 | 2013-11-06 19:08 | 35 |  | r130054 middle | 4.592203 | 1.421985 | 0.378577 |  | 17.13931 | 37.40017 |  | 7.120093 | 0.114899 | 12.75182 | 0.375972 | 0.068356 | 0.150957 | 0.078964 | 3.35 |  | 84.9433 | 0.370349 | 0.116659 | 0.056066 |  | 0.526714 |  |  | 0.1404 | 0.037564 | 0.621178 | 0.222689 | 0.100801 | 0.105253 | 0.096272 |  |  | 1403 | 402 | 308 |  | 579 |  |  | 281 | 317 | 1284 | 2265 | 1121 | 923 | 1099
36 / 1 . | -13622 | 26702 | 147 | 2013-11-06 19:11 | 36 |  | r130054 middle | 3.899215 | 1.557282 | 0.347842 |  | 17.19853 | 37.53164 |  | 7.094807 | 0.087344 | 13.55299 | 0.336965 | 0.049125 | 0.083805 | 0.097615 | 3.35 |  | 85.18716 | 0.346169 | 0.122247 | 0.056282 |  | 0.527517 |  |  | 0.140077 | 0.036251 | 0.644686 | 0.219187 | 0.113448 | 0.103662 | 0.095351 |  |  | 1630 | 424 | 358 |  | 535 |  |  | 282 | 334 | 1290 | 2264 | 1310 | 1082 | 1073
37 / 1 . | -13414 | 26703 | 147 | 2013-11-06 19:14 | 37 |  | r130054 dark | 4.534214 | 2.581499 | 0.733193 |  | 17.46468 | 37.94396 |  | 7.218037 | 0.224839 | 9.351783 | 0.374406 | 0.069545 | 0.126371 | 0.032547 | 3.35 |  | 84.00509 | 0.367573 | 0.155885 | 0.073857 |  | 0.534591 |  |  | 0.141967 | 0.046866 | 0.520703 | 0.226231 | 0.108258 | 0.11161 | 0.08968 |  |  | 1352 | 458 | 294 |  | 548 |  |  | 270 | 332 | 1360 | 2313 | 1217 | 1087 | 1055
38 / 1 . | -13414 | 26687 | 147 | 2013-11-06 19:18 | 38 |  | r130054 dark | 4.842095 | 2.588545 | 0.892142 |  | 17.56315 | 38.14956 |  | 7.16996 | 0.233616 | 8.897943 | 0.432649 | 0.026822 | 0.109969 | 1e-05 | 3.35 |  | 84.25646 | 0.381803 | 0.15631 | 0.081964 |  | 0.537555 |  |  | 0.141838 | 0.048554 | 0.504555 | 0.235646 | 0.11265 | 0.114902 | -10.67896 |  |  | 1357 | 460 | 334 |  | 580 |  |  | 283 | 352 | 1226 | 2375 | 1330 | 1174
39 / 1 . | -13482 | 26668 | 147 | 2013-11-06 19:21 | 39 |  | r130054 dark | 6.827819 | 3.827193 | 0.834031 |  | 17.9419 | 38.47444 |  | 6.999311 | 0.523987 | 3.836775 | 0.284863 | 0.078655 | 0.139599 | 1e-05 | 3.35 |  | 83.11858 | 0.465169 | 0.189368 | 0.079625 |  | 0.546356 |  |  | 0.140332 | 0.064769 | 0.319949 | 0.225817 | 0.112346 | 0.11422 | -6.1e-05 |  |  | 1262 | 482 | 338 |  | 584 |  |  | 280 | 333 | 1072 | 2413 | 1259 | 1092
40 / 1 . | -13498 | 26622 | 147 | 2013-11-06 19:24 | 40 |  | r130054 dark | 5.998087 | 3.995167 | 0.84084 |  | 17.95425 | 38.51206 |  | 6.798498 | 0.742918 | 4.202692 | 0.626585 | 0.052403 | 0.114301 | 0.00824 | 3.35 |  | 83.19604 | 0.436558 | 0.194034 | 0.079784 |  | 0.546325 |  |  | 0.138094 | 0.0751 | 0.336722 | 0.234107 | 0.119209 | 0.108511 | 0.08969 |  |  | 1547 | 505 | 333 |  | 536 |  |  | 278 | 327 | 1145 | 2103 | 1380 | 1071 | 1075
41 / 1 . | -13490 | 26600 | 147 | 2013-11-06 19:28 | 41 |  | r130054 dark | 5.796976 | 4.880562 | 0.643482 |  | 18.15716 | 38.6572 |  | 6.300117 | 1.242526 | 2.899864 | 0.562549 | 0.10614 | 0.101786 | 0.096673 | 3.35 |  | 82.79503 | 0.423331 | 0.21512 | 0.072165 |  | 0.551441 |  |  | 0.132668 | 0.096121 | 0.277279 | 0.238832 | 0.112286 | 0.10492 | 0.090959 |  |  | 1317 | 537 | 366 |  | 569 |  |  | 272 | 355 | 996 | 2259 | 1221 | 1051 | 1015
42 / 1 . | -13529 | 26578 | 147 | 2013-11-06 19:31 | 42 |  | r130054 dark | 7.004045 | 4.12523 | 0.7267 |  | 18.12942 | 38.72361 |  | 6.879696 | 0.622026 | 3.273982 | 0.434112 | 0.104772 | 0.131326 | 0.034368 | 3.35 |  | 83.53929 | 0.474199 | 0.196859 | 0.074677 |  | 0.550744 |  |  | 0.139104 | 0.070904 | 0.295387 | 0.239352 | 0.11656 | 0.118543 | 0.086992 |  |  | 1348 | 481 | 327 |  | 593 |  |  | 282 | 368 | 1057 | 2425 | 1278 | 1176 | 1020
43 / 1 . | -13538 | 26604 | 147 | 2013-11-06 19:35 | 43 |  | r130054 dark | 4.058811 | 2.684314 | 1.405011 |  | 17.6504 | 38.3071 |  | 7.129795 | 0.317959 | 7.953175 | 0.506437 | 0.044934 | 0.084427 | 0.040913 | 3.35 |  | 83.53328 | 0.346658 | 0.156797 | 0.100945 |  | 0.538827 |  |  | 0.141408 | 0.053078 | 0.47272 | 0.256683 | 0.127116 | 0.093062 | 0.088501 |  |  | 1356 | 388 | 343 |  | 510 |  |  | 281 | 333 | 1172 | 2592 | 1486 | 929 | 1033
44 / 1 . | -13554 | 26596 | 147 | 2013-11-06 19:38 | 44 |  | r130054 dark | 5.436653 | 4.140884 | 0.607288 |  | 18.0739 | 38.59275 |  | 6.659198 | 0.837925 | 5.195786 | 0.35497 | 0.091559 | 0.08032 | 0.059019 | 3.35 |  | 83.48026 | 0.406135 | 0.197058 | 0.069371 |  | 0.549131 |  |  | 0.136525 | 0.078625 | 0.3764 | 0.228103 | 0.12133 | 0.111285 | 0.087826 |  |  | 1261 | 476 | 337 |  | 588 |  |  | 279 | 304 | 1182 | 2361 | 1358 | 1193 | 1008
45 / 1 . | -13571 | 26604 | 147 | 2013-11-06 19:41 | 45 |  | r130054 dark | 6.933291 | 3.860228 | 0.896996 |  | 17.99753 | 38.48768 |  | 6.907156 | 0.562821 | 3.131947 | 0.56273 | 0.080898 | 0.109596 | 0.036932 | 3.35 |  | 82.91781 | 0.472571 | 0.18945 | 0.082258 |  | 0.546673 |  |  | 0.1389 | 0.066733 | 0.286703 | 0.230837 | 0.118475 | 0.101167 | 0.087524 |  |  | 1452 | 459 | 343 |  | 531 |  |  | 267 | 336 | 988 | 2141 | 1335 | 976 | 1024
46 / 1 . | -13631 | 26614 | 147 | 2013-11-06 19:45 | 46 |  | r130054 dark | 5.066414 | 3.35006 | 0.657408 |  | 17.39447 | 37.67667 |  | 6.939103 | 0.500521 | 6.822331 | 0.519673 | 1e-05 | 0.181453 | 0.038203 | 3.35 |  | 82.49632 | 0.393959 | 0.177871 | 0.071089 |  | 0.533408 |  |  | 0.139373 | 0.062845 | 0.431949 | 0.239823 | -0.00015 | 0.115338 | 0.087399 |  |  | 1451 | 496 | 317 |  | 527 |  |  | 283 | 317 | 1039 | 2331 |  | 1001 | 1021
47 / 1 . | -13386 | 26643 | 147 | 2013-11-06 19:48 | 47 |  | r130054 light | 0.720225 | 1.43644 | 0.399747 |  | 16.79856 | 37.33888 |  | 7.103992 | 0.05124 | 17.8631 | 0.448539 | 0.065674 | 0.041911 | 0.023964 | 3.35 |  | 85.64227 | 0.166548 | 0.117821 | 0.059361 |  | 0.518598 |  |  | 0.139991 | 0.032966 | 0.766327 | 0.234352 | 0.11014 | 0.092393 | 0.092629 |  |  | 1319 | 425 | 360 |  | 561 |  |  | 285 | 335 | 1279 | 2344 | 1245 | 1039 | 1098
48 / 1 . | -13412 | 26621 | 147 | 2013-11-06 19:51 | 48 |  | r130054 light | 1.808346 | 1.67047 | 0.333099 |  | 16.67468 | 37.08485 |  | 7.056981 | 0.087946 | 16.12614 | 0.444965 | 0.125803 | 0.037817 | 0.014686 | 3.35 |  | 84.81579 | 0.231068 | 0.127196 | 0.056319 |  | 0.516284 |  |  | 0.139401 | 0.0359 | 0.720887 | 0.240045 | 0.118341 | 0.093487 | 0.090709 |  |  | 1272 | 451 | 376 |  | 569 |  |  | 268 | 328 | 1472 | 2429 | 1268 | 1063 | 1082
49 / 1 . | -13455 | 26639 | 147 | 2013-11-06 19:55 | 49 |  | r130054 light | 3.486952 | 1.760658 | 0.551684 |  | 17.27858 | 37.66967 |  | 6.945003 | 0.254736 | 12.7387 | 0.690822 | 0.079167 | 0.105477 | 0.098371 | 3.35 |  | 85.00982 | 0.318667 | 0.130351 | 0.06682 |  | 0.530474 |  |  | 0.138758 | 0.049543 | 0.623119 | 0.253821 | 0.121751 | 0.111068 | 0.092803 |  |  | 1330 | 453 | 342 |  | 559 |  |  | 275 | 346 | 1352 | 2340 | 1375 | 1131 | 1039
50 / 1 . | -13483 | 26576 | 147 | 2013-11-06 19:58 | 50 |  | r130054 light | 1.707205 | 1.57599 | 0.347566 |  | 17.20363 | 37.86093 |  | 7.142547 | 0.07728 | 16.63107 | 0.453006 | 0.089258 | 0.058102 | 1e-05 | 3.35 |  | 86.4966 | 0.229786 | 0.123387 | 0.056524 |  | 0.526481 |  |  | 0.139734 | 0.037083 | 0.729637 | 0.242604 | 0.106115 | 0.088037 | -3.7e-05 |  |  | 1401 | 461 | 368 |  | 588 |  |  | 269 | 361 | 1284 | 2462 | 1159 | 937
51 / 1 . | -13529 | 26556 | 147 | 2013-11-06 20:02 | 51 |  | r130054 light | 1.609796 | 1.750802 | 0.415728 |  | 16.70312 | 37.29045 |  | 7.085599 | 0.073392 | 16.3187 | 0.667205 | 0.021969 | 0.122309 | 1e-05 | 3.35 |  | 85.40907 | 0.228189 | 0.129805 | 0.059293 |  | 0.517572 |  |  | 0.140148 | 0.034541 | 0.725604 | 0.255422 | 0.123297 | 0.105103 | -0.000132 |  |  | 1465 | 429 | 332 |  | 581 |  |  | 288 | 327 | 1380 | 2396 | 1466 | 1000
52 / 1 . | -13568 | 26556 | 147 | 2013-11-06 20:05 | 52 |  | r130054 light | 2.453056 | 1.803635 | 0.73461 |  | 16.99346 | 37.52666 |  | 7.163066 | 0.106277 | 14.04227 | 0.365099 | 1e-05 | 0.118034 | 0.071388 | 3.35 |  | 84.72757 | 0.267543 | 0.132078 | 0.075855 |  | 0.523674 |  |  | 0.141207 | 0.03733 | 0.662287 | 0.241146 | -9e-05 | 0.091198 | 0.089716 |  |  | 1314 | 471 | 356 |  | 509 |  |  | 282 | 324 | 1413 | 2533 |  | 793 | 1022
53 / 1 . | -13748 | 26474 | 147 | 2013-11-06 20:08 | 53 |  | r130054 light | 4.457553 | 1.495606 | 0.634998 |  | 17.03381 | 37.16576 |  | 6.963216 | 0.284008 | 10.88775 | 1.355393 | 0.063271 | 0.101554 | 0.128198 | 3.35 |  | 83.92112 | 0.359257 | 0.120364 | 0.070884 |  | 0.525275 |  |  | 0.139096 | 0.050646 | 0.565892 | 0.309208 | 0.10855 | 0.107716 | 0.093118 |  |  | 1173 | 424 | 338 |  | 540 |  |  | 281 | 329 | 1251 | 2492 | 1228 | 1092 | 1017
54 / 1 . | -13775 | 26439 | 147 | 2013-11-06 20:12 | 54 |  | r130054 light | 3.85619 | 1.489881 | 0.615079 |  | 17.29995 | 37.68468 |  | 7.048694 | 0.266677 | 12.08891 | 1.349943 | 0.013755 | 0.139431 | 0.118565 | 3.35 |  | 85.32177 | 0.331951 | 0.120887 | 0.069318 |  | 0.530947 |  |  | 0.139703 | 0.050393 | 0.602942 | 0.303697 | 0.119309 | 0.105294 | 0.0995 |  |  | 1190 | 454 | 321 |  | 537 |  |  | 261 | 348 | 1319 | 2400 | 1428 | 954 | 1109
55 / 1 . | -13711 | 26856 | 147 | 2013-11-06 20:15 | 55 |  | r130054 light | 4.078712 | 1.500147 | 0.363483 |  | 16.96935 | 37.16763 |  | 6.876147 | 0.32955 | 12.50226 | 1.284582 | 0.068707 | 0.109292 | 0.141652 | 3.35 |  | 84.7415 | 0.345075 | 0.120757 | 0.057207 |  | 0.523093 |  |  | 0.137532 | 0.05511 | 0.613967 | 0.290567 | 0.112748 | 0.111375 | 0.098858 |  |  | 1335 | 435 | 356 |  | 582 |  |  | 274 | 369 | 1340 | 2248 | 1274 | 1127 | 1083
56 / 1 . | -13718 | 26937 | 147 | 2013-11-06 20:19 | 56 |  | r130054 light | 3.801872 | 1.79021 | 0.56217 |  | 17.03564 | 37.36829 |  | 6.981311 | 0.260935 | 12.13078 | 0.867868 | 0.084314 | 0.117651 | 0.162149 | 3.35 |  | 84.51321 | 0.331924 | 0.130483 | 0.066492 |  | 0.524323 |  |  | 0.13887 | 0.050548 | 0.603038 | 0.267776 | 0.107945 | 0.105467 | 0.098732 |  |  | 1306 | 422 | 319 |  | 541 |  |  | 279 | 361 | 1307 | 2357 | 1190 | 1019 | 1064
57 / 1 . | -13606 | 26873 | 147 | 2013-11-06 20:22 | 57 |  | r130054 light | 4.119206 | 1.174211 | 0.309762 |  | 16.78937 | 36.889 |  | 6.909288 | 0.215439 | 13.95864 | 0.374422 | 0.030194 | 0.163167 | 0.276849 | 3.35 |  | 84.55956 | 0.347696 | 0.107305 | 0.054936 |  | 0.518945 |  |  | 0.137771 | 0.044806 | 0.657278 | 0.217981 | 0.110171 | 0.107242 | 0.099164 |  |  | 1366 | 421 | 378 |  | 629 |  |  | 280 | 307 | 1409 | 2201 | 1295 | 921 | 973
58 / 1 . | -13578 | 26881 | 147 | 2013-11-06 20:25 | 58 |  | r130054 light | 4.614704 | 1.20009 | 0.555019 |  | 17.14308 | 37.34718 |  | 6.954218 | 0.232445 | 12.16346 | 1.04609 | 0.033159 | 0.063351 | 0.092805 | 3.35 |  | 84.7956 | 0.371094 | 0.108697 | 0.066342 |  | 0.527604 |  |  | 0.138896 | 0.04774 | 0.603271 | 0.284557 | 0.113054 | 0.106761 | 0.090673 |  |  | 1377 | 421 | 321 |  | 576 |  |  | 284 | 340 | 1191 | 2420 | 1326 | 1172 | 1016
59 / 1 . | 13333 | 25471 | 192 | 2013-11-06 20:29 | 59 |  | r60893 dark | 8.621992 | 6.973472 | 0.320295 |  | 18.05393 | 39.82745 |  | 7.448607 | 0.016628 | 0.615134 | 0.035256 | 0.126314 | 0.077233 | 1e-05 | 3.35 |  | 85.46632 | 0.540745 | 0.261738 | 0.054638 |  | 0.550111 |  |  | 0.145561 | 0.02786 | 0.140245 | 0.185086 | 0.118566 | 0.092823 | -0.000213 |  |  | 1340 | 587 | 347 |  | 553 |  |  | 274 | 314 | 911 | 2197 | 1279 | 944
60 / 1 . | 13340 | 25457 | 192 | 2013-11-06 20:32 | 60 |  | r60893 dark | 9.361179 | 6.894675 | 0.216424 |  | 18.07316 | 39.94703 |  | 7.481506 | 1e-05 | 0.602476 | 0.048285 | 0.188848 | 0.025708 | 0.063359 | 3.35 |  | 86.25266 | 0.573184 | 0.260205 | 0.046044 |  | 0.54997 |  |  | 0.145728 | -8.1e-05 | 0.145916 | 0.181034 | 0.120515 | 0.110574 | 0.087845 |  |  | 1553 | 571 | 312 |  | 533 |  |  | 280 |  | 1056 | 2131 | 1221 | 1304 | 1005
61 / 1 . | 13395 | 25478 | 192 | 2013-11-06 20:36 | 61 |  | r60893 dark | 9.165207 | 6.603397 | 0.185534 |  | 17.99116 | 39.55849 |  | 7.475804 | 0.012269 | 0.60395 | 0.07041 | 0.129655 | 0.094231 | 0.004143 | 3.35 |  | 85.24425 | 0.563777 | 0.254369 | 0.045486 |  | 0.548988 |  |  | 0.145921 | 0.02607 | 0.146273 | 0.197577 | 0.110032 | 0.089027 | 0.090096 |  |  | 1436 | 574 | 347 |  | 618 |  |  | 287 | 298 | 1058 | 2306 | 1157 | 835 | 1083
62 / 1 . | 13487 | 25478 | 192 | 2013-11-06 20:39 | 62 |  | r60893 dark | 9.025953 | 6.849901 | 0.235448 |  | 18.05375 | 39.79257 |  | 7.436412 | 0.015228 | 0.589129 | 0.066302 | 0.119564 | 0.090454 | 0.097125 | 3.35 |  | 85.72185 | 0.558861 | 0.259967 | 0.050773 |  | 0.550741 |  |  | 0.145642 | 0.028941 | 0.141171 | 0.190774 | 0.11567 | 0.108884 | 0.093816 |  |  | 1426 | 583 | 379 |  | 568 |  |  | 278 | 330 | 974 | 2227 | 1248 | 1133 | 1051
63 / 1 . | 13435 | 25537 | 192 | 2013-11-06 20:43 | 63 |  | r60893 dark | 9.108557 | 6.80242 | 0.191793 |  | 17.84189 | 39.49754 |  | 7.47163 | 0.012265 | 0.696634 | 0.070411 | 0.082948 | 0.102895 | 1e-05 | 3.35 |  | 85.229 | 0.562903 | 0.258682 | 0.047295 |  | 0.545501 |  |  | 0.145683 | 0.029439 | 0.149359 | 0.191308 | 0.116389 | 0.090949 | -2.8e-05 |  |  | 1512 | 582 | 372 |  | 583 |  |  | 274 | 340 | 970 | 2228 | 1306 | 836
64 / 1 . | 13268 | 25377 | 192 | 2013-11-06 20:46 | 64 |  | r60893 dark | 10.08727 | 6.530504 | 0.153237 |  | 17.54242 | 39.15286 |  | 7.340739 | 0.017273 | 0.867255 | 0.021964 | 0.028784 | 0.085823 | 0.075646 | 3.35 |  | 85.25378 | 0.600664 | 0.253759 | 0.042309 |  | 0.538659 |  |  | 0.14416 | 0.028967 | 0.16365 | 0.18496 | 0.119823 | 0.101366 | 0.090677 |  |  | 1494 | 571 | 333 |  | 563 |  |  | 281 | 327 | 1008 | 2213 | 1416 | 1041 | 1030
65 / 1 . | 13279 | 25341 | 192 | 2013-11-06 20:49 | 65 |  | r60893 dark | 8.055138 | 7.338464 | 0.324762 |  | 17.71369 | 39.41272 |  | 7.470779 | 0.017329 | 0.456817 | 0.022019 | 0.058916 | 0.030024 | 0.114893 | 3.35 |  | 84.36554 | 0.517264 | 0.268296 | 0.054175 |  | 0.542598 |  |  | 0.145923 | 0.027739 | 0.130426 | 0.186363 | 0.127434 | 0.091892 | 0.093509 |  |  | 1305 | 560 | 330 |  | 568 |  |  | 286 | 312 | 988 | 2230 | 1475 | 1063 | 1032
66 / 1 . | 13232 | 25313 | 192 | 2013-11-06 20:53 | 66 |  | r60893 dark | 8.940206 | 6.946293 | 0.207049 |  | 17.5603 | 39.13916 |  | 7.431463 | 0.023089 | 0.571598 | 1e-05 | 0.095697 | 0.094435 | 0.08704 | 3.35 |  | 84.44635 | 0.552981 | 0.261051 | 0.047471 |  | 0.539194 |  |  | 0.145441 | 0.029041 | 0.136042 | -1.5e-05 | 0.112715 | 0.096368 | 0.092954 |  |  | 1321 | 551 | 354 |  | 553 |  |  | 287 | 320 | 900 |  | 1241 | 945 | 1049
67 / 1 . | 13146 | 25296 | 192 | 2013-11-06 20:56 | 67 |  | r60893 dark | 8.404003 | 7.184586 | 0.301188 |  | 17.72001 | 39.40096 |  | 7.450255 | 0.010781 | 0.504597 | 1e-05 | 0.094662 | 0.017086 | 0.066104 | 3.35 |  | 84.50424 | 0.533969 | 0.265151 | 0.051102 |  | 0.542367 |  |  | 0.145281 | 0.027189 | 0.134577 | -1.9e-05 | 0.122087 | 0.088782 | 0.088413 |  |  | 1492 | 572 | 293 |  | 604 |  |  | 276 | 314 | 992 |  | 1366 | 1059 | 1009
68 / 1 . | 13034 | 25448 | 192 | 2013-11-06 21:00 | 68 |  | r60893 dark | 9.212568 | 6.744226 | 0.237251 |  | 17.66646 | 39.28714 |  | 7.436147 | 0.001439 | 0.7801 | 0.101024 | 0.028534 | 0.021412 | 0.009639 | 3.35 |  | 84.87594 | 0.564656 | 0.25692 | 0.047854 |  | 0.541184 |  |  | 0.145267 | 0.029124 | 0.158048 | 0.191401 | 0.115684 | 0.095277 | 0.088114 |  |  | 1401 | 539 | 318 |  | 567 |  |  | 283 | 351 | 1025 | 2190 | 1366 | 1127 | 1055
69 / 1 . | 12934 | 25556 | 192 | 2013-11-06 21:03 | 69 |  | r60893 light | 13.104 | 4.657156 | 0.084425 |  | 17.30484 | 38.55448 |  | 7.195421 | 0.020073 | 1.442065 | 0.091984 | 0.089388 | 0.055852 | 0.054567 | 3.35 |  | 86.00424 | 0.7172 | 0.213809 | 0.03703 |  | 0.532844 |  |  | 0.142268 | 0.030263 | 0.202723 | 0.193565 | 0.115214 | 0.102302 | 0.090954 |  |  | 1577 | 525 | 343 |  | 507 |  |  | 282 | 340 | 1065 | 2229 | 1278 | 1130 | 1052
70 / 1 . | 12960 | 25589 | 192 | 2013-11-06 21:06 | 70 |  | r60893 light | 13.56087 | 4.727308 | 0.111078 |  | 17.43692 | 38.87476 |  | 7.070985 | 0.058056 | 1.303854 | 0.140043 | 0.133 | 0.004304 | 0.181227 | 3.35 |  | 86.95239 | 0.734875 | 0.215628 | 0.039083 |  | 0.536275 |  |  | 0.140908 | 0.03283 | 0.190238 | 0.199969 | 0.11137 | 0.09576 | 0.10073 |  |  | 1617 | 522 | 337 |  | 570 |  |  | 287 | 322 | 953 | 2249 | 1163 | 1174 | 1073
71 / 1 . | 13012 | 25613 | 192 | 2013-11-06 21:10 | 71 |  | r60893 light | 12.36812 | 5.276188 | 0.081886 |  | 17.51124 | 38.93348 |  | 7.323776 | 0.017897 | 1.003274 | 0.104946 | 0.090884 | 0.008567 | 0.05458 | 3.35 |  | 86.12484 | 0.689804 | 0.226786 | 0.035999 |  | 0.537442 |  |  | 0.143587 | 0.028248 | 0.170868 | 0.184584 | 0.117315 | 0.087155 | 0.090236 |  |  | 1630 | 496 | 331 |  | 568 |  |  | 279 | 317 | 961 | 2099 | 1305 | 1062 | 1043
72 / 1 . | 13263 | 25536 | 192 | 2013-11-06 21:13 | 72 |  | r60893 light | 12.6736 | 5.22419 | 0.042852 |  | 17.35503 | 38.77462 |  | 7.370035 | 0.015018 | 1.13172 | 0.03497 | 0.072343 | 1e-05 | 1e-05 | 3.35 |  | 86.0444 | 0.701775 | 0.226007 | 0.033225 |  | 0.534091 |  |  | 0.14411 | 0.02789 | 0.180356 | 0.197134 | 0.112249 | -0.000172 | -0.000155 |  |  | 1657 | 509 | 346 |  | 591 |  |  | 284 | 317 | 985 | 2344 | 1264
73 / 1 . | 13287 | 25436 | 192 | 2013-11-06 21:16 | 73 |  | r60893 light | 11.14153 | 6.033771 | 0.181738 |  | 17.39348 | 38.88606 |  | 7.339077 | 0.005028 | 0.715588 | 1e-05 | 0.026377 | 0.017157 | 1e-05 | 3.35 |  | 85.08982 | 0.640082 | 0.243378 | 0.046539 |  | 0.535229 |  |  | 0.144075 | 0.027844 | 0.153666 | -5e-05 | 0.114123 | 0.09629 | -0.000125 |  |  | 1415 | 544 | 370 |  | 576 |  |  | 285 | 331 | 1038 |  | 1349 | 1149
74 / 1 . | 13348 | 25367 | 192 | 2013-11-06 21:20 | 74 |  | r60893 light | 10.50322 | 5.979787 | 0.194422 |  | 17.02312 | 38.09573 |  | 7.061489 | 0.017731 | 0.6069 | 0.083638 | 0.017704 | 0.062519 | 0.076948 | 3.35 |  | 83.0732 | 0.640188 | 0.25457 | 0.04735 |  | 0.544865 |  |  | 0.148073 | 0.031339 | 0.151463 | 0.212345 | 0.140516 | 0.100992 | 0.090705 |  |  | 1588 | 582 | 337 |  | 659 |  |  | 294 | 355 | 1054 | 2466 | 1680 | 1086 | 1022
75 / 1 . | 13527 | 25523 | 192 | 2013-11-06 21:23 | 75 |  | r60893 light | 11.27867 | 6.032961 | 0.155758 |  | 17.4259 | 39.01166 |  | 7.343492 | 0.012214 | 0.785388 | 0.039478 | 0.089866 | 0.073018 | 0.037027 | 3.35 |  | 85.63542 | 0.644849 | 0.243718 | 0.04292 |  | 0.536175 |  |  | 0.144049 | 0.027854 | 0.158862 | 0.188405 | 0.128351 | 0.102276 | 0.086974 |  |  | 1383 | 555 | 340 |  | 581 |  |  | 279 | 321 | 1038 | 2232 | 1449 | 1087 | 1017
76 / 1 . | 13487 | 25626 | 192 | 2013-11-06 21:27 | 76 |  | r60893 light | 12.53631 | 5.529611 | 0.125101 |  | 17.21453 | 38.77233 |  | 7.214893 | 0.023625 | 1.119981 | 1e-05 | 0.093563 | 0.030064 | 0.035456 | 3.35 |  | 86.04549 | 0.690899 | 0.233616 | 0.040841 |  | 0.531023 |  |  | 0.142472 | 0.031197 | 0.172402 | -4.8e-05 | 0.114269 | 0.097275 | 0.089622 |  |  | 1260 | 558 | 347 |  | 553 |  |  | 286 | 347 | 777 |  | 1261 | 1130 | 1051
77 / 1 . | 13358 | 25722 | 192 | 2013-11-06 21:30 | 77 |  | r60893 light | 11.05579 | 5.996667 | 0.014285 |  | 17.57554 | 39.10264 |  | 7.395375 | 0.000718 | 1.232419 | 1e-05 | 0.034395 | 0.038584 | 0.006856 | 3.35 |  | 85.80328 | 0.637228 | 0.24315 | 0.029666 |  | 0.539358 |  |  | 0.144759 | 0.027172 | 0.190664 | -2.7e-05 | 0.120108 | 0.102083 | 0.090579 |  |  | 1446 | 564 | 340 |  | 595 |  |  | 290 | 329 | 1076 |  | 1412 | 1170 | 1087
78 / 1 . | 13011 | 25616 | 192 | 2013-11-06 21:34 | 78 |  | r60893 light | 12.27515 | 4.970908 | 0.141385 |  | 17.36329 | 38.54443 |  | 7.318447 | 0.008624 | 1.015028 | 0.026346 | 0.064426 | 0.047234 | 0.036996 | 3.35 |  | 85.16226 | 0.686135 | 0.221055 | 0.040887 |  | 0.534526 |  |  | 0.143746 | 0.030029 | 0.173727 | 0.198902 | 0.115023 | 0.095535 | 0.087676 |  |  | 1567 | 558 | 325 |  | 548 |  |  | 277 | 353 | 1006 | 2376 | 1310 | 1064 | 1026
79 / 1 . | -13325 | -117 | 186 | 2013-11-06 21:37 | 79 |  | lefangite from r060954 | 12.40877 | 0.092598 | 11.73901 |  | 13.58048 | 36.5032 |  | 1.082648 | 0.054459 | 9.608166 | 1e-05 | 0.019164 | 1e-05 | 1e-05 |  | 1.44 | 86.52853 | 0.686616 | 0.043008 | 0.307827 |  | 0.455332 |  |  | 0.05402 | 0.03386 | 0.524356 | -5.8e-05 | 0.110495 | -2.4e-05 | -1.9e-05 |  |  | 1571 | 396 | 473 |  | 549 |  |  | 234 | 342 | 1344 |  | 1314
80 / 1 . | -13337 | -123 | 186 | 2013-11-06 21:40 | 80 |  | lefangite from r060955 | 12.68976 | 0.137406 | 11.7278 |  | 13.53973 | 36.51072 |  | 1.04235 | 0.012812 | 9.48586 | 0.098517 | 0.002726 | 1e-05 | 0.012998 |  | 1.44 | 86.70068 | 0.696196 | 0.045741 | 0.306975 |  | 0.453659 |  |  | 0.052553 | 0.030499 | 0.516791 | 0.199478 | 0.115382 | -9.2e-05 | 0.08874 |  |  | 1587 | 371 | 461 |  | 558 |  |  | 220 | 353 | 1208 | 2297 | 1395 |  | 1060
81 / 1 . | -13350 | -125 | 186 | 2013-11-06 21:44 | 81 |  | lefangite from r060956 | 12.38247 | 0.121606 | 11.83439 |  | 13.47908 | 36.44919 |  | 1.05805 | 0.022159 | 9.586309 | 0.038717 | 1e-05 | 1e-05 | 1e-05 |  | 1.44 | 86.41201 | 0.686801 | 0.045015 | 0.309243 |  | 0.452325 |  |  | 0.052926 | 0.030554 | 0.520963 | 0.20034 | -8.3e-05 | -2.8e-05 | -1.9e-05 |  |  | 1673 | 383 | 495 |  | 492 |  |  | 217 | 341 | 1214 | 2379
82 / 1 . | -13360 | -94 | 186 | 2013-11-06 21:47 | 82 |  | lefangite from r060957 | 12.64119 | 0.286008 | 11.4124 |  | 13.39506 | 36.25246 |  | 1.38078 | 0.042823 | 9.438487 | 1e-05 | 0.05742 | 0.032062 | 1e-05 |  | 1.44 | 86.37871 | 0.694358 | 0.058929 | 0.302711 |  | 0.450582 |  |  | 0.059985 | 0.036339 | 0.517006 | -5.8e-05 | 0.103435 | 0.078935 | -9.7e-05 |  |  | 1539 | 390 | 450 |  | 539 |  |  | 224 | 391 | 1263 |  | 1172 | 893
83 / 1 . | -13367 | -100 | 186 | 2013-11-06 21:50 | 83 |  | lefangite from r060958 | 12.55465 | 0.303422 | 11.47464 |  | 13.47761 | 36.2917 |  | 1.302242 | 0.015711 | 9.250899 | 1e-05 | 1e-05 | 0.027472 | 0.011757 |  | 1.44 | 86.15012 | 0.69116 | 0.05932 | 0.303814 |  | 0.452603 |  |  | 0.058237 | 0.031046 | 0.510336 | -1.4e-05 | -8.5e-05 | 0.091113 | 0.087183 |  |  | 1540 | 371 | 483 |  | 554 |  |  | 218 | 356 | 1214 |  |  | 1060 | 1042
84 / 1 . | -13384 | -121 | 186 | 2013-11-06 21:54 | 84 |  | lefangite from r060959 | 12.4412 | 0.261651 | 11.38625 |  | 13.5228 | 36.22441 |  | 0.933136 | 0.012144 | 9.805679 | 1e-05 | 1e-05 | 0.032053 | 1e-05 |  | 1.44 | 86.05936 | 0.688648 | 0.057289 | 0.302607 |  | 0.453332 |  |  | 0.05019 | 0.028991 | 0.527638 | -14.84386 | -5.3e-05 | 0.094176 | -1.4e-05 |  |  | 1659 | 393 | 482 |  | 514 |  |  | 224 | 335 | 1213 |  |  | 1086
85 / 1 . | -13375 | -130 | 186 | 2013-11-06 21:57 | 85 |  | lefangite from r060960 | 12.53297 | 0.351568 | 11.25455 |  | 13.328 | 35.86005 |  | 1.422525 | 0.014291 | 8.854428 | 1e-05 | 0.00819 | 0.018319 | 1e-05 |  | 1.44 | 85.08491 | 0.691466 | 0.063614 | 0.30071 |  | 0.448773 |  |  | 0.061156 | 0.031505 | 0.497203 | -6.5e-05 | 0.108963 | 0.086896 | -3.4e-05 |  |  | 1596 | 392 | 491 |  | 495 |  |  | 235 | 364 | 1169 |  | 1310 | 1035
86 / 1 . | -13379 | -143 | 186 | 2013-11-06 22:01 | 86 |  | lefangite from r060961 | 11.62854 | 0.151221 | 11.82177 |  | 13.36689 | 36.3402 |  | 0.855014 | 0.014941 | 10.73714 | 1e-05 | 1e-05 | 1e-05 | 0.003893 |  | 1.44 | 86.35964 | 0.65485 | 0.045398 | 0.30832 |  | 0.449693 |  |  | 0.048068 | 0.029957 | 0.555952 | -2.5e-05 | -2.7e-05 | -1.3e-05 | 0.091532 |  |  | 1532 | 341 | 468 |  | 558 |  |  | 219 | 343 | 1234 |  |  |  | 1100
87 / 1 . | -13350 | -143 | 186 | 2013-11-06 22:04 | 87 |  | lefangite from r060962 | 12.41212 | 0.117174 | 11.92648 |  | 13.51829 | 36.65553 |  | 1.099994 | 0.017204 | 9.700443 | 0.030193 | 0.024642 | 0.073624 | 1e-05 |  | 1.44 | 87.0157 | 0.687409 | 0.044852 | 0.311023 |  | 0.454009 |  |  | 0.054233 | 0.029643 | 0.524009 | 0.215353 | 0.109276 | 0.085097 | -0.000161 |  |  | 1612 | 387 | 502 |  | 534 |  |  | 228 | 336 | 1145 | 2571 | 1292 | 834
88 / 1 . | -13326 | -133 | 186 | 2013-11-06 22:07 | 88 |  | lefangite from r060963 | 11.98203 | 0.143735 | 11.86306 |  | 13.45844 | 36.49338 |  | 1.076733 | 0.013626 | 10.05889 | 0.047483 | 1e-05 | 1e-05 | 1e-05 |  | 1.44 | 86.57742 | 0.672753 | 0.044541 | 0.309946 |  | 0.452598 |  |  | 0.05354 | 0.030952 | 0.536721 | 0.19681 | -2.7e-05 | -4.4e-05 | -3.9e-05 |  |  | 1704 | 336 | 481 |  | 529 |  |  | 222 | 358 | 1231 | 2325
89 / 1 . | 13712 | 202 | 224 | 2013-11-06 22:11 | 89 |  | lefangite from r060588 | 18.87118 | 0.369221 | 11.3601 |  | 12.85912 | 35.14173 |  | 0.164788 | 0.008062 | 3.551157 | 0.072566 | 1e-05 | 0.010418 | 1e-05 |  | 1.44 | 83.84837 | 0.958212 | 0.068754 | 0.319287 |  | 0.456249 |  |  | 0.026719 | 0.02962 | 0.318859 | 0.196324 | -3.4e-05 | 0.088396 | -5.4e-05 |  |  | 1900 | 407 | 494 |  | 549 |  |  | 205 | 348 | 1078 | 2282 |  | 1083
90 / 1 . | 13730 | 213 | 224 | 2013-11-06 22:14 | 90 |  | lefangite from r060589 | 18.87026 | 0.41198 | 11.5998 |  | 13.20073 | 36.01287 |  | 0.131228 | 0.012226 | 4.237573 | 0.043159 | 0.027864 | 0.009292 | 1e-05 |  | 1.44 | 85.99699 | 0.930127 | 0.067361 | 0.30803 |  | 0.447307 |  |  | 0.024927 | 0.028704 | 0.334659 | 0.203887 | 0.113386 | 0.090328 | -0.000656 |  |  | 1731 | 373 | 478 |  | 484 |  |  | 216 | 331 | 1183 | 2417 | 1337 | 1102
91 / 1 . | 13762 | 170 | 224 | 2013-11-06 22:18 | 91 |  | lefangite from r060590 | 18.35762 | 0.284257 | 11.64546 |  | 13.29033 | 36.02554 |  | 0.325503 | 0.006474 | 4.278294 | 0.077719 | 1e-05 | 1e-05 | 0.01046 |  | 1.44 | 85.74167 | 0.912216 | 0.058617 | 0.307894 |  | 0.449251 |  |  | 0.033356 | 0.031492 | 0.334546 | 0.210451 | -0.000142 | -2e-05 | 0.088047 |  |  | 1793 | 378 | 436 |  | 483 |  |  | 229 | 373 | 1104 | 2458 |  |  | 1053
92 / 1 . | 13749 | 162 | 224 | 2013-11-06 22:21 | 92 |  | lefangite from r060591 | 17.04301 | 0.268137 | 11.45949 |  | 13.36828 | 36.13497 |  | 0.773674 | 1e-05 | 5.60091 | 0.030098 | 0.035921 | 1e-05 | 1e-05 |  | 1.44 | 86.15454 | 0.861193 | 0.055567 | 0.304678 |  | 0.450238 |  |  | 0.046281 | -7.6e-05 | 0.384336 | 0.209976 | 0.116935 | -2e-05 | -0.000333 |  |  | 1674 | 339 | 473 |  | 497 |  |  | 224 |  | 1095 | 2506 | 1371
93 / 1 . | 13776 | 242 | 224 | 2013-11-06 22:25 | 93 |  | lefangite from r060592 | 19.42671 | 0.330757 | 11.79184 |  | 13.47084 | 36.61043 |  | 0.141589 | 0.009279 | 4.187423 | 1e-05 | 1e-05 | 0.02304 | 1e-05 |  | 1.44 | 87.43195 | 0.947255 | 0.060748 | 0.309677 |  | 0.452627 |  |  | 0.024544 | 0.030508 | 0.328206 | -1.7e-05 | -3.8e-05 | 0.092735 | -4.5e-05 |  |  | 1602 | 350 | 464 |  | 515 |  |  | 202 | 358 | 1038 |  |  | 1093
94 / 1 . | 13770 | 261 | 224 | 2013-11-06 22:28 | 94 |  | lefangite from r060593 | 18.4745 | 0.277422 | 11.9517 |  | 13.37473 | 36.59586 |  | 0.29107 | 0.03437 | 4.907134 | 1e-05 | 1e-05 | 0.027741 | 1e-05 |  | 1.44 | 87.37456 | 0.915639 | 0.056813 | 0.312365 |  | 0.451101 |  |  | 0.03169 | 0.031426 | 0.357568 | -0.000483 | -3.9e-05 | 0.085502 | -1.5e-05 |  |  | 1808 | 350 | 477 |  | 543 |  |  | 221 | 336 | 1065 |  |  | 990
95 / 1 . | 13845 | 267 | 224 | 2013-11-06 22:31 | 95 |  | lefangite from r060594 | 18.88269 | 0.29182 | 11.79475 |  | 13.27276 | 36.35802 |  | 0.238595 | 1e-05 | 4.652169 | 1e-05 | 0.016729 | 1e-05 | 0.076976 |  | 1.44 | 87.02455 | 0.929556 | 0.062308 | 0.310826 |  | 0.449435 |  |  | 0.029069 | -25.33152 | 0.351141 | -2.1e-05 | 0.114072 | -9.2e-05 | 0.091703 |  |  | 1666 | 444 | 478 |  | 558 |  |  | 208 |  | 1196 |  | 1361 |  | 1045
96 / 1 . | 13813 | 295 | 224 | 2013-11-06 22:35 | 96 |  | lefangite from r060595 | 18.25632 | 0.276448 | 11.67031 |  | 13.50312 | 36.43712 |  | 0.277962 | 0.018623 | 4.906484 | 1e-05 | 0.005539 | 0.004616 | 1e-05 |  | 1.44 | 86.79655 | 0.90544 | 0.058169 | 0.308199 |  | 0.453427 |  |  | 0.03037 | 0.029306 | 0.359657 | -8.9e-05 | 0.104437 | 0.079546 | -4.7e-05 |  |  | 1635 | 383 | 486 |  | 481 |  |  | 203 | 330 | 1161 |  | 1260 | 988
97 / 1 . | 13621 | 145 | 224 | 2013-11-06 22:38 | 97 |  | lefangite from r060596 | 16.74466 | 0.285588 | 11.76985 |  | 13.23569 | 36.0852 |  | 0.524063 | 1e-05 | 5.70585 | 0.030002 | 1e-05 | 1e-05 | 1e-05 |  | 1.44 | 85.82095 | 0.84973 | 0.059911 | 0.309123 |  | 0.447064 |  |  | 0.039451 | -2.5e-05 | 0.389313 | 0.204505 | -0.000111 | -9.5e-05 | -2.9e-05 |  |  | 1694 | 409 | 502 |  | 515 |  |  | 225 |  | 1178 | 2440
98 / 1 . | 13641 | 126 | 224 | 2013-11-06 22:41 | 98 |  | lefangite from r060597 | 18.54691 | 0.540201 | 11.69529 |  | 13.54329 | 36.46927 |  | 0.116266 | 0.006433 | 4.033845 | 0.098599 | 1e-05 | 0.004606 | 1e-05 |  | 1.44 | 86.49473 | 0.917402 | 0.075774 | 0.308259 |  | 0.454385 |  |  | 0.024087 | 0.030247 | 0.322866 | 0.20047 | -0.000395 | 0.0927 | -7.6e-05 |  |  | 1780 | 396 | 480 |  | 521 |  |  | 214 | 358 | 1068 | 2309 |  | 1142
99 / 1 . | 13662 | 126 | 224 | 2013-11-06 22:45 | 99 |  | lefangite from r060598 | 18.57076 | 0.36341 | 11.82498 |  | 13.49165 | 36.60312 |  | 0.265305 | 0.014381 | 4.531539 | 1e-05 | 0.030539 | 0.018553 | 0.003919 |  | 1.44 | 87.15819 | 0.919814 | 0.063432 | 0.311319 |  | 0.453974 |  |  | 0.030765 | 0.03096 | 0.346295 | -6.3e-05 | 0.107629 | 0.092297 | 0.086127 |  |  | 1792 | 358 | 510 |  | 505 |  |  | 221 | 357 | 1184 |  | 1263 | 1100 | 1035
100 / 1 . | 13623 | 97 | 224 | 2013-11-06 22:48 | 100 |  | lefangite from r060599 | 18.8283 | 0.376102 | 11.52077 |  | 13.33386 | 35.98606 |  | 0.110314 | 0.004264 | 3.909126 | 0.106573 | 0.024745 | 1e-05 | 1e-05 |  | 1.44 | 85.64016 | 0.925243 | 0.065813 | 0.304906 |  | 0.44873 |  |  | 0.024076 | 0.027959 | 0.316027 | 0.200981 | 0.118669 | -56.71054 | -3e-05 |  |  | 1673 | 401 | 455 |  | 500 |  |  | 219 | 333 | 1026 | 2307 | 1406
101 / 1 . | -12972 | -26603 | 47 | 2013-11-06 22:52 | 101 |  | r060954 | 25.69607 | 5.86727 | 0.228385 |  | 13.70278 | 29.3982 |  | 0.013941 | 0.028444 | 1e-05 | 0.070833 | 0.745576 | 0.040254 | 1e-05 |  |  | 75.79177 | 1.206696 | 0.264122 | 0.052633 |  | 0.472178 |  |  | 0.018133 | 0.035158 | -0.000108 | 0.208677 | 0.200765 | 0.10013 | -0.00022 |  |  | 2072 | 615 | 364 |  | 550 |  |  | 207 | 390 |  | 2439 | 1640 | 1137
102 / 1 . | -12894 | -26587 | 47 | 2013-11-06 22:55 | 102 |  | r060955 | 27.04168 | 5.9682 | 0.066296 |  | 14.20665 | 30.28444 |  | 0.006521 | 0.02914 | 0.023651 | 0.076548 | 0.495047 | 0.054217 | 1e-05 |  |  | 78.2524 | 1.226887 | 0.255094 | 0.038123 |  | 0.468408 |  |  | 0.018306 | 0.029623 | 0.082743 | 0.206497 | 0.178732 | 0.081325 | -6.9e-05 |  |  | 1804 | 594 | 377 |  | 562 |  |  | 216 | 319 | 969 | 2411 | 1657 | 850
103 / 1 . | -13095 | -26078 | 47 | 2013-11-06 22:59 | 103 |  | r060956 | 25.50243 | 5.633028 | 0.632104 |  | 14.07894 | 29.87077 |  | 0.003731 | 0.028189 | 1e-05 | 1e-05 | 0.324091 | 1e-05 | 0.01015 |  |  | 76.08347 | 1.171296 | 0.245606 | 0.075311 |  | 0.463622 |  |  | 0.017767 | 0.031643 | -0.000101 | -16.62511 | 0.149943 | -1.3e-05 | 0.090067 |  |  | 1959 | 604 | 394 |  | 505 |  |  | 211 | 348 |  |  | 1435 |  | 1078
104 / 1 . | -13045 | -26137 | 47 | 2013-11-06 23:02 | 104 |  | r060957 | 26.47562 | 5.839468 | 0.220993 |  | 14.00789 | 29.92397 |  | 0.009902 | 0.024553 | 0.009338 | 0.083929 | 0.513692 | 0.062442 | 1e-05 |  |  | 77.17181 | 1.204497 | 0.250115 | 0.048449 |  | 0.462256 |  |  | 0.01813 | 0.032807 | 0.086338 | 0.206086 | 0.167449 | 0.075692 | -1.4e-05 |  |  | 1895 | 569 | 331 |  | 574 |  |  | 211 | 368 | 1035 | 2398 | 1462 | 741
105 / 1 . | -13012 | -26234 | 47 | 2013-11-06 23:05 | 105 |  | r060958 | 27.50455 | 5.897219 | 0.092982 |  | 14.02696 | 30.0758 |  | 1e-05 | 0.02547 | 1e-05 | 0.029665 | 0.306627 | 0.031507 | 1e-05 |  |  | 77.99081 | 1.245601 | 0.253509 | 0.039314 |  | 0.463327 |  |  | -1.7e-05 | 0.03219 | -9.1e-05 | 0.200605 | 0.161232 | 0.084326 | -0.000685 |  |  | 2061 | 590 | 357 |  | 513 |  |  |  | 358 |  | 2393 | 1616 | 964
106 / 1 . | -13012 | -26405 | 47 | 2013-11-06 23:09 | 106 |  | r060959 | 26.86092 | 5.915971 | 0.102606 |  | 14.85859 | 31.0166 |  | 0.01156 | 0.002848 | 1e-05 | 0.055385 | 0.384702 | 0.018015 | 0.012815 |  |  | 79.24002 | 1.221925 | 0.253243 | 0.041038 |  | 0.482635 |  |  | 0.017615 | 0.028977 | -5.8e-05 | 0.199229 | 0.168421 | 0.093606 | 0.084219 |  |  | 1932 | 580 | 370 |  | 524 |  |  | 203 | 348 |  | 2346 | 1631 | 1116 | 1005
107 / 1 . | -13030 | -26439 | 47 | 2013-11-06 23:12 | 107 |  | r060960 | 25.96326 | 5.645695 | 0.044852 |  | 13.82856 | 29.1661 |  | 1e-05 | 0.00957 | 0.005308 | 1e-05 | 0.327177 | 0.025275 | 1e-05 |  |  | 75.01585 | 1.217512 | 0.260309 | 0.035488 |  | 0.476005 |  |  | -1.2e-05 | 0.032452 | 0.081199 | -2.6e-05 | 0.156532 | 0.087118 | -0.000215 |  |  | 1921 | 599 | 363 |  | 547 |  |  |  | 381 | 982 |  | 1475 | 1019
108 / 1 . | -13098 | -26490 | 47 | 2013-11-06 23:16 | 108 |  | r060961 | 27.38882 | 5.608524 | 0.072334 |  | 14.38672 | 30.2868 |  | 0.011487 | 0.062977 | 0.011778 | 0.008478 | 0.241745 | 1e-05 | 0.034355 |  |  | 78.11403 | 1.238783 | 0.24665 | 0.039093 |  | 0.471396 |  |  | 0.017854 | 0.031853 | 0.075779 | 0.193679 | 0.163119 | 0 | 0.087785 |  |  | 1811 | 583 | 383 |  | 537 |  |  | 206 | 301 | 904 | 2334 | 1718 | 1.#INF | 1031
109 / 1 . | -13155 | -26513 | 47 | 2013-11-06 23:19 | 109 |  | r060962 | 26.94019 | 5.418101 | 0.054228 |  | 14.25675 | 29.87741 |  | 0.014186 | 0.066289 | 1e-05 | 1e-05 | 0.352217 | 0.004471 | 1e-05 |  |  | 76.98386 | 1.221364 | 0.240781 | 0.032851 |  | 0.468574 |  |  | 0.018424 | 0.036037 | -2.8e-05 | -8.1e-05 | 0.147973 | 0.079345 | -4.7e-05 |  |  | 1758 | 527 | 319 |  | 607 |  |  | 211 | 359 |  |  | 1360 | 984
110 / 1 . | -13188 | -26554 | 47 | 2013-11-06 23:22 | 110 |  | r060963 | 26.56972 | 5.690843 | 0.043107 |  | 14.17858 | 29.86274 |  | 0.011754 | 0.079355 | 0.009434 | 0.093315 | 0.332322 | 1e-05 | 0.022944 |  |  | 76.89413 | 1.210585 | 0.248228 | 0.032829 |  | 0.466519 |  |  | 0.017417 | 0.036584 | 0.076201 | 0.201187 | 0.143177 | 0 | 0.088191 |  |  | 1915 | 577 | 336 |  | 491 |  |  | 201 | 350 | 913 | 2325 | 1313 | 1.#INF | 1045
111 / 1 . | -13208 | -26673 | 47 | 2013-11-06 23:26 | 111 |  | r060964 | 26.53429 | 5.709363 | 0.025174 |  | 14.1896 | 29.97071 |  | 0.005978 | 0.05576 | 0.025834 | 1e-05 | 0.753036 | 1e-05 | 0.006347 |  |  | 77.27611 | 1.209765 | 0.24767 | 0.03471 |  | 0.466867 |  |  | 0.017871 | 0.032879 | 0.080641 | -3.230672 | 0.181133 | -3.7e-05 | 0.090207 |  |  | 2054 | 572 | 388 |  | 546 |  |  | 211 | 327 | 940 |  | 1377 |  | 1082
112 / 1 . | -13009 | -26821 | 47 | 2013-11-06 23:29 | 112 |  | r060965 | 26.99611 | 5.573823 | 0.057617 |  | 14.53046 | 30.35709 |  | 0.012251 | 0.010628 | 1e-05 | 1e-05 | 0.399585 | 0.013455 | 1e-05 |  |  | 77.95106 | 1.225676 | 0.245355 | 0.035866 |  | 0.474625 |  |  | 0.017574 | 0.033406 | -3.4e-05 | -0.000162 | 0.173734 | 0.092243 | -7.1e-05 |  |  | 1903 | 581 | 357 |  | 525 |  |  | 202 | 392 |  |  | 1692 | 1112
113 / 1 . | -13192 | -26967 | 47 | 2013-11-06 23:33 | 113 |  | r060966 | 25.05065 | 5.842784 | 0.026559 |  | 13.96138 | 29.2854 |  | 0.008743 | 0.04235 | 0.050542 | 1e-05 | 0.5676 | 1e-05 | 1e-05 |  |  | 74.83604 | 1.185769 | 0.264874 | 0.034861 |  | 0.479559 |  |  | 0.01867 | 0.034989 | 0.087061 | -3.5e-05 | 0.180381 | -4.2e-05 | -5.1e-05 |  |  | 2032 | 639 | 384 |  | 581 |  |  | 218 | 368 | 975 |  | 1521
114 / 1 . | -13084 | -27046 | 47 | 2013-11-06 23:36 | 114 |  | r060967 | 27.51665 | 6.263093 | 0.069158 |  | 14.01245 | 30.45661 |  | 0.00401 | 0.029123 | 1e-05 | 0.06371 | 0.818697 | 0.040854 | 1e-05 |  |  | 79.27438 | 1.245066 | 0.262013 | 0.038744 |  | 0.463653 |  |  | 0.017982 | 0.031823 | -0.00033 | 0.216601 | 0.207231 | 0.09336 | -7.2e-05 |  |  | 1938 | 614 | 382 |  | 476 |  |  | 214 | 349 |  | 2550 | 1755 | 1051

## Full
Results
| Weight% | StdDev wt% | Det.Lim ppm | Norm Weight% | Atomic% | Peak cnt (cps) | Peak Time (s) | Peak (cts) | Ix (c/s/nA) | Pk-Bg (cps) | Pk/Bg | Bg cnt (cps) | Bg1 cnt (cps) | Bg2 cnt (cps) | Ix/Istd | Ix/Ipure | Z | A | F | Beam curr (nA)
1 / 1 . X = 12718. Y = 34338. Z = 487.
Fe | 0.433413 | 0.056187 | 430 | 0.443091 | 0.160341 | 61.0623 | 20 | 1221 | 2.065502 | 45.46149 | 3.914047 | 15.60081 | 16.80093 | 14.40068 | 0.007458 | 0.003499 | 1.242341 | 0.997089 | 1.000316 | 22.0099
Mg | 17.44021 | 0.343448 | 322 | 17.82968 | 14.82518 | 5533.845 | 20 | 108692 | 247.8916 | 5456.07 | 71.15176 | 77.77525 | 117.8458 | 37.70469 | 1.508624 | 0.125093 | 1.030744 | 1.360009 | 1.000882 | 22.0099
Al | 12.52638 | 0.263414 | 212 | 12.80612 | 9.591865 | 4475.899 | 20 | 88215 | 201.3886 | 4432.542 | 103.2346 | 43.35657 | 53.90959 | 32.80355 | 1.088972 | 0.082381 | 1.069205 | 1.42934 | 1.001636 | 22.0099
Si | 19.80799 | 0.283976 | 206 | 20.25034 | 14.57143 | 7752.223 | 20 | 151177 | 349.975 | 7702.915 | 157.2195 | 49.3083 | 58.41126 | 40.20533 | 0.978175 | 0.136867 | 1.044869 | 1.383381 | 1.000323 | 22.0099
P SP2/1 | 1.00015 | 0.032569 | 90 | 1.022485 | 0.667137 | 100.8836 | 40 | 4034 | 4.444979 | 97.83354 | 33.07622 | 3.050033 | 3.90005 | 2.200016 | 0.033484 | 0.005297 | 1.086354 | 1.410038 | 1.011369 | 22.0099
P SP3/1 | [5 empty] | 131.6572 | 40 | 5264 | 5.82952 | 128.3071 | 39.30021 | 3.350037 | 3.700045 | 3.00003 | 0.049482 | 0.007917 |  |  |  | 22.0099
P
O | 46.60747 |  |  | 47.6483 | 60.18404
Na
Ca
K
Mn
Zn
As
Sr
Ba
Be
Li
Total | 97.81561 |  |  | 100 | 100
Formula | Oxide
FeO | 0.557584
MgO | 28.92106
Al2O3 | 23.66852
SiO2 | 42.37669
P2O5 | 2.291754
Na2O
CaO
K2O
MnO
ZnO
As2O3
SrO
BaO
BeO
Li2O
Total | 97.81561
2 / 1 . X = 12742. Y = 34345. Z = 482.
Fe | 0.403433 | 0.080449 | 658 | 0.407176 | 0.147302 | 30.05298 | 20 | 601 | 1.922359 | 21.05271 | 3.339121 | 9.000268 | 9.500298 | 8.500238 | 0.006942 | 0.003256 | 1.242552 | 0.997072 | 1.000316 | 10.9515
Mg | 17.73876 | 0.384777 | 468 | 17.90335 | 14.88208 | 2806.3 | 20 | 55611 | 252.5173 | 2765.443 | 68.68645 | 40.85668 | 59.71177 | 22.0016 | 1.536775 | 0.127427 | 1.030906 | 1.35882 | 1.000855 | 10.9515
Al | 12.72127 | 0.29663 | 313 | 12.83931 | 9.613908 | 2263.786 | 20 | 44940 | 204.587 | 2240.534 | 97.35938 | 23.25186 | 27.90257 | 18.60114 | 1.106267 | 0.083689 | 1.069374 | 1.4296 | 1.001608 | 10.9515
Si | 20.39251 | 0.329931 | 289 | 20.58171 | 14.80555 | 3971.066 | 20 | 78394 | 360.4131 | 3947.064 | 165.4473 | 24.00199 | 29.30283 | 18.70115 | 1.007349 | 0.140949 | 1.045035 | 1.383929 | 1.000441 | 10.9515
P SP2/1 | 0.646578 | 0.03749 | 125 | 0.652577 | 0.42566 | 37.27959 | 40 | 1491 | 3.262528 | 35.72958 | 24.05122 | 1.550008 | 1.70001 | 1.400006 | 0.024577 | 0.003888 | 1.086527 | 1.41343 | 1.011369 | 10.9515
P SP3/1 | [5 empty] | 38.30484 | 40 | 1532 | 3.36756 | 36.87983 | 26.88046 | 1.425007 | 1.650009 | 1.200005 | 0.028585 | 0.004573 |  |  |  | 10.9515
P
O | 47.17815 |  |  | 47.61588 | 60.1255
Na
Ca
K
Mn
Zn
As
Sr
Ba
Be
Li
Total | 99.08071 |  |  | 100 | 100
Formula | Oxide
FeO | 0.519015
MgO | 29.41616
Al2O3 | 24.03677
SiO2 | 43.6272
P2O5 | 1.481575
Na2O
CaO
K2O
MnO
ZnO
As2O3
SrO
BaO
BeO
Li2O
Total | 99.0807
3 / 1 . X = 12755. Y = 34349. Z = 481.
Fe | 0.423567 | 0.07854 | 604 | 0.42932 | 0.155344 | 29.6529 | 20 | 593 | 2.018512 | 22.10271 | 3.927439 | 7.550188 | 7.600191 | 7.500185 | 0.007289 | 0.003419 | 1.242393 | 0.997089 | 1.000316 | 10.95
Mg | 17.65633 | 0.383109 | 434 | 17.89614 | 14.87907 | 2784.911 | 20 | 55191 | 251.1238 | 2749.806 | 79.33064 | 35.10511 | 52.90924 | 17.30099 | 1.528294 | 0.126724 | 1.030784 | 1.359762 | 1.000899 | 10.95
Al | 12.56245 | 0.29355 | 296 | 12.73308 | 9.536273 | 2231.969 | 20 | 44313 | 201.9377 | 2211.218 | 107.5574 | 20.75143 | 22.10161 | 19.40124 | 1.091942 | 0.082605 | 1.069246 | 1.43012 | 1.001632 | 10.95
Si | 19.98369 | 0.324802 | 296 | 20.25511 | 14.57352 | 3894.517 | 20 | 76902 | 353.3712 | 3869.415 | 155.1464 | 25.10221 | 31.30323 | 18.90118 | 0.987667 | 0.138195 | 1.04491 | 1.383102 | 1.000318 | 10.95
P SP2/1 | 1.023984 | 0.046487 | 124 | 1.037892 | 0.677127 | 57.93607 | 40 | 2317 | 5.158545 | 56.48606 | 39.95572 | 1.450007 | 1.550008 | 1.350006 | 0.038859 | 0.006147 | 1.086396 | 1.409885 | 1.011369 | 10.95
P SP3/1 | [5 empty] | 60.28699 | 40 | 2411 | 5.368674 | 58.78698 | 40.19113 | 1.500008 | 1.650009 | 1.350006 | 0.045571 | 0.007291 |  |  |  | 10.95
P
O | 47.00998 |  |  | 47.64846 | 60.17867
Na
Ca
K
Mn
Zn
As
Sr
Ba
Be
Li
Total | 98.66 |  |  | 100 | 100
Formula | Oxide
FeO | 0.544917
MgO | 29.27946
Al2O3 | 23.73668
SiO2 | 42.75257
P2O5 | 2.346368
Na2O
CaO
K2O
MnO
ZnO
As2O3
SrO
BaO
BeO
Li2O
Total | 98.66
4 / 1 . X = 12777. Y = 34349. Z = 480.
Fe | 0.440526 | 0.080512 | 622 | 0.447828 | 0.162041 | 30.85314 | 20 | 617 | 2.099203 | 22.90293 | 3.880796 | 7.950209 | 7.700196 | 8.200222 | 0.00758 | 0.003556 | 1.242482 | 0.997076 | 1.000316 | 10.9103
Mg | 17.52678 | 0.381207 | 452 | 17.81726 | 14.81354 | 2757.211 | 20 | 54647 | 249.2512 | 2719.405 | 72.93065 | 37.80593 | 57.01072 | 18.60114 | 1.516898 | 0.125779 | 1.030858 | 1.359654 | 1.000849 | 10.9103
Al | 12.57804 | 0.294031 | 299 | 12.7865 | 9.576319 | 2228.57 | 20 | 44246 | 202.3242 | 2207.418 | 105.362 | 21.15156 | 26.10225 | 16.20087 | 1.094032 | 0.082763 | 1.069324 | 1.428932 | 1.001572 | 10.9103
Si | 20.34439 | 0.329503 | 276 | 20.68157 | 14.88041 | 3945.511 | 20 | 77896 | 359.6426 | 3923.809 | 181.8073 | 21.70161 | 25.70218 | 17.70103 | 1.005195 | 0.140648 | 1.044985 | 1.382889 | 1.000444 | 10.9103
P SP2/1 | 0.63189 | 0.037272 | 130 | 0.642363 | 0.419083 | 38.50489 | 40 | 1540 | 3.371115 | 36.77988 | 22.32154 | 1.72501 | 2.050014 | 1.400006 | 0.025395 | 0.004017 | 1.086475 | 1.413607 | 1.011369 | 10.9103
P SP3/1 | [5 empty] | 35.40414 | 40 | 1416 | 3.109826 | 33.92913 | 24.00268 | 1.475008 | 1.050004 | 1.900012 | 0.026397 | 0.004223 |  |  |  | 10.9103
P
O | 46.84803 |  |  | 47.62448 | 60.1486
Na
Ca
K
Mn
Zn
As
Sr
Ba
Be
Li
Total | 98.36966 |  |  | 100 | 100
Formula | Oxide
FeO | 0.566735
MgO | 29.06462
Al2O3 | 23.76612
SiO2 | 43.52425
P2O5 | 1.447921
Na2O
CaO
K2O
MnO
ZnO
As2O3
SrO
BaO
BeO
Li2O
Total | 98.36966
5 / 1 . X = 12789. Y = 34326. Z = 481.
Fe | 0.428342 | 0.084943 | 656 | 0.441475 | 0.159752 | 26.10225 | 20 | 522 | 2.041273 | 19.4021 | 3.895771 | 6.70015 | 6.000119 | 7.400181 | 0.007371 | 0.003458 | 1.242364 | 0.997095 | 1.000316 | 9.5049
Mg | 17.33485 | 0.38797 | 496 | 17.86637 | 14.85527 | 2374.715 | 20 | 47125 | 246.2267 | 2340.36 | 69.12341 | 34.35471 | 50.10828 | 18.60114 | 1.498491 | 0.124253 | 1.030764 | 1.360206 | 1.000909 | 9.5049
Al | 12.27979 | 0.296596 | 320 | 12.65631 | 9.479382 | 1893.204 | 20 | 37629 | 197.2617 | 1874.953 | 103.7306 | 18.25117 | 22.90173 | 13.60061 | 1.066657 | 0.080692 | 1.069225 | 1.429988 | 1.001612 | 9.5049
Si | 19.64842 | 0.33144 | 321 | 20.25087 | 14.5714 | 3322.892 | 20 | 65737 | 347.2515 | 3300.59 | 148.9975 | 22.30166 | 25.00206 | 19.60127 | 0.970562 | 0.135802 | 1.044889 | 1.382167 | 1.000292 | 9.5049
P SP2/1 | 1.086555 | 0.051472 | 142 | 1.11987 | 0.730657 | 53.25936 | 40 | 2130 | 5.458695 | 51.88435 | 38.73389 | 1.375007 | 1.70001 | 1.050004 | 0.04112 | 0.006505 | 1.086375 | 1.409192 | 1.011369 | 9.5049
P SP3/1 | [5 empty] | 55.8853 | 40 | 2235 | 5.716557 | 54.3353 | 36.05485 | 1.550008 | 1.600008 | 1.500007 | 0.048524 | 0.007763 |  |  |  | 9.5049
P
O | 46.24709 |  |  | 47.66511 | 60.20354
Na
Ca
K
Mn
Zn
As
Sr
Ba
Be
Li
Total | 97.02505 |  |  | 99.99999 | 100
Formula | Oxide
FeO | 0.55106
MgO | 28.74636
Al2O3 | 23.20258
SiO2 | 42.03531
P2O5 | 2.489743
Na2O
CaO
K2O
MnO
ZnO
As2O3
SrO
BaO
BeO
Li2O
Total | 97.02505
6 / 1 . X = 12801. Y = 34344. Z = 480.
Fe | 0.406329 | 0.084945 | 679 | 0.415871 | 0.150446 | 25.60216 | 20 | 512 | 1.936053 | 18.40199 | 3.555772 | 7.200171 | 7.200171 | 7.200171 | 0.006991 | 0.00328 | 1.242593 | 0.997081 | 1.000316 | 9.5049
Mg | 17.34005 | 0.387787 | 472 | 17.74726 | 14.75221 | 2374.359 | 20 | 47118 | 246.526 | 2343.205 | 76.21368 | 31.15398 | 46.50714 | 15.80082 | 1.500313 | 0.124404 | 1.030944 | 1.359413 | 1.000829 | 9.5049
Al | 12.45283 | 0.29969 | 309 | 12.74528 | 9.543418 | 1921.862 | 20 | 38195 | 200.403 | 1904.811 | 112.7124 | 17.05103 | 21.60154 | 12.50052 | 1.083643 | 0.081977 | 1.069413 | 1.427756 | 1.001524 | 9.5049
Si | 20.34253 | 0.340199 | 318 | 20.82026 | 14.97702 | 3440.882 | 20 | 68045 | 359.7019 | 3418.931 | 156.7482 | 21.95165 | 26.30228 | 17.60102 | 1.005361 | 0.140671 | 1.045073 | 1.381652 | 1.000453 | 9.5049
P SP2/1 | 0.601342 | 0.038884 | 133 | 0.615464 | 0.401449 | 29.95296 | 40 | 1198 | 3.030327 | 28.80296 | 26.04594 | 1.150005 | 0.750002 | 1.550008 | 0.022827 | 0.003611 | 1.086566 | 1.414015 | 1.011369 | 9.5049
P SP3/1 | [5 empty] | 31.1532 | 40 | 1246 | 3.132931 | 29.7782 | 22.65677 | 1.375006 | 1.500007 | 1.250005 | 0.026593 | 0.004255 |  |  |  | 9.5049
P
O | 46.56237 |  |  | 47.65586 | 60.17545
Na
Ca
K
Mn
Zn
As
Sr
Ba
Be
Li
Total | 97.70545 |  |  | 100 | 100
Formula | Oxide
FeO | 0.52274
MgO | 28.75497
Al2O3 | 23.52955
SiO2 | 43.52028
P2O5 | 1.377922
Na2O
CaO
K2O
MnO
ZnO
As2O3
SrO
BaO
BeO
Li2O
Total | 97.70545
7 / 1 . X = 12815. Y = 34355. Z = 477.
Fe | 0.446481 | 0.078983 | 586 | 0.450957 | 0.163176 | 30.25302 | 20 | 605 | 2.12759 | 23.20285 | 4.291109 | 7.050164 | 7.200171 | 6.900157 | 0.007683 | 0.003604 | 1.242458 | 0.997095 | 1.000316 | 10.9057
Mg | 17.41891 | 0.379337 | 452 | 17.59356 | 14.62781 | 2738.679 | 20 | 54283 | 247.6616 | 2700.923 | 72.53626 | 37.756 | 57.61095 | 17.90106 | 1.507224 | 0.124977 | 1.030843 | 1.360554 | 1.000824 | 10.9057
Al | 12.59317 | 0.294176 | 293 | 12.71944 | 9.526258 | 2234.506 | 20 | 44363 | 203.0227 | 2214.105 | 109.527 | 20.40141 | 23.90189 | 16.90094 | 1.097809 | 0.083049 | 1.069307 | 1.426323 | 1.001502 | 10.9057
Si | 20.53711 | 0.331873 | 291 | 20.74303 | 14.92489 | 3992.929 | 20 | 78820 | 363.9131 | 3968.727 | 164.9837 | 24.20196 | 27.20244 | 21.20148 | 1.017131 | 0.142318 | 1.044969 | 1.380393 | 1.000393 | 10.9057
P SP2/1 | 0.79247 | 0.0414 | 130 | 0.800415 | 0.522207 | 45.58186 | 40 | 1823 | 4.009999 | 43.73185 | 24.63869 | 1.850012 | 2.150015 | 1.550008 | 0.030207 | 0.004779 | 1.086458 | 1.412439 | 1.011368 | 10.9057
P SP3/1 | [5 empty] | 46.30708 | 40 | 1852 | 4.122346 | 44.95707 | 34.30138 | 1.350006 | 1.600008 | 1.100004 | 0.034992 | 0.005598 |  |  |  | 10.9057
P
O | 47.21915 |  |  | 47.6926 | 60.23566
Na
Ca
K
Mn
Zn
As
Sr
Ba
Be
Li
Total | 99.00729 |  |  | 100 | 100
Formula | Oxide
FeO | 0.574396
MgO | 28.88576
Al2O3 | 23.79472
SiO2 | 43.93656
P2O5 | 1.815873
Na2O
CaO
K2O
MnO
ZnO
As2O3
SrO
BaO
BeO
Li2O
Total | 99.00729
8 / 1 . X = 12820. Y = 34345. Z = 477.
Fe | 0.469819 | 0.086984 | 654 | 0.483547 | 0.174999 | 28.30264 | 20 | 566 | 2.238887 | 21.50249 | 4.16206 | 6.800152 | 6.900157 | 6.700148 | 0.008084 | 0.003792 | 1.242412 | 0.997077 | 1.000316 | 9.6041
Mg | 17.36744 | 0.38777 | 495 | 17.87491 | 14.86429 | 2404.428 | 20 | 47710 | 246.7095 | 2369.423 | 68.68811 | 35.00501 | 52.10896 | 17.90106 | 1.50143 | 0.124496 | 1.030808 | 1.360181 | 1.000878 | 9.6041
Al | 12.32596 | 0.296857 | 322 | 12.68612 | 9.502937 | 1920.444 | 20 | 38167 | 197.998 | 1901.593 | 101.8736 | 18.85125 | 23.80187 | 13.90064 | 1.070639 | 0.080994 | 1.069271 | 1.430113 | 1.001572 | 9.6041
Si | 20.07097 | 0.335906 | 304 | 20.65743 | 14.86586 | 3425.694 | 20 | 67748 | 354.5717 | 3405.343 | 168.3273 | 20.35139 | 22.90173 | 17.80105 | 0.991022 | 0.138665 | 1.044934 | 1.382571 | 1.00043 | 9.6041
P SP2/1 | 0.666423 | 0.040692 | 138 | 0.685895 | 0.447569 | 34.804 | 40 | 1392 | 3.465081 | 33.27899 | 22.82218 | 1.525008 | 1.70001 | 1.350006 | 0.026102 | 0.004129 | 1.086421 | 1.413151 | 1.011368 | 9.6041
P SP3/1 | [5 empty] | 33.65374 | 40 | 1346 | 3.371345 | 32.37873 | 26.39497 | 1.275006 | 1.650009 | 0.900003 | 0.028617 | 0.004579 |  |  |  | 9.6041
P
O | 46.26038 |  |  | 47.61209 | 60.14435
Na
Ca
K
Mn
Zn
As
Sr
Ba
Be
Li
Total | 97.16098 |  |  | 100 | 100
Formula | Oxide
FeO | 0.604421
MgO | 28.8004
Al2O3 | 23.28982
SiO2 | 42.9393
P2O5 | 1.527048
Na2O
CaO
K2O
MnO
ZnO
As2O3
SrO
BaO
BeO
Li2O
Total | 97.16098
9 / 1 . X = 12831. Y = 34341. Z = 479.
Fe | 0.369243 | 0.07939 | 668 | 0.374951 | 0.135625 | 28.00259 | 20 | 560 | 1.759393 | 19.00232 | 3.111306 | 9.000268 | 9.200279 | 8.800256 | 0.006353 | 0.00298 | 1.242555 | 0.997094 | 1.000316 | 10.8005
Mg | 17.64 | 0.383996 | 467 | 17.91269 | 14.8878 | 2749.931 | 20 | 54504 | 250.9444 | 2710.324 | 69.43161 | 39.60632 | 58.21118 | 21.00146 | 1.527202 | 0.126633 | 1.030907 | 1.359158 | 1.000903 | 10.8005
Al | 12.43107 | 0.291848 | 298 | 12.62324 | 9.450823 | 2178.702 | 20 | 43263 | 199.8195 | 2158.151 | 106.0123 | 20.5514 | 22.30164 | 18.80117 | 1.080488 | 0.081739 | 1.069375 | 1.429932 | 1.001593 | 10.8005
Si | 20.02257 | 0.326248 | 298 | 20.3321 | 14.62398 | 3851.642 | 20 | 76066 | 354.3067 | 3826.689 | 154.3612 | 24.95214 | 30.10299 | 19.80129 | 0.990282 | 0.138561 | 1.045036 | 1.381778 | 1.000306 | 10.8005
P SP2/1 | 1.058763 | 0.04763 | 129 | 1.07513 | 0.701185 | 59.96186 | 40 | 2398 | 5.419828 | 58.53685 | 42.07829 | 1.425007 | 1.70001 | 1.150004 | 0.040827 | 0.006459 | 1.086528 | 1.40967 | 1.01137 | 10.8005
P SP3/1 | [5 empty] | 60.71216 | 40 | 2428 | 5.46615 | 59.03715 | 36.24586 | 1.675009 | 1.75001 | 1.600008 | 0.046398 | 0.007423 |  |  |  | 10.8005
P
O | 46.95602 |  |  | 47.6819 | 60.20058
Na
Ca
K
Mn
Zn
As
Sr
Ba
Be
Li
Total | 98.47766 |  |  | 100 | 100
Formula | Oxide
FeO | 0.47503
MgO | 29.25237
Al2O3 | 23.48843
SiO2 | 42.83576
P2O5 | 2.426061
Na2O
CaO
K2O
MnO
ZnO
As2O3
SrO
BaO
BeO
Li2O
Total | 98.47766
10 / 1 . X = 12823. Y = 34328. Z = 479.
Fe | 0.356196 | 0.085392 | 739 | 0.366553 | 0.132577 | 24.70201 | 20 | 494 | 1.697131 | 16.15177 | 2.889041 | 8.550246 | 7.400181 | 9.700311 | 0.006128 | 0.002875 | 1.24262 | 0.997088 | 1.000316 | 9.5171
Mg | 17.32616 | 0.387475 | 475 | 17.82996 | 14.81786 | 2376.137 | 20 | 47153 | 246.3337 | 2344.383 | 74.82888 | 31.75428 | 48.70783 | 14.80072 | 1.499143 | 0.124307 | 1.030957 | 1.358883 | 1.000861 | 9.5171
Al | 12.36034 | 0.297971 | 317 | 12.71975 | 9.522315 | 1909.406 | 20 | 37949 | 198.7375 | 1891.405 | 106.0716 | 18.0011 | 20.90144 | 15.10075 | 1.074637 | 0.081296 | 1.069427 | 1.428567 | 1.001568 | 9.5171
Si | 19.94764 | 0.335206 | 331 | 20.52767 | 14.76347 | 3378.809 | 20 | 66831 | 352.5345 | 3355.107 | 142.5546 | 23.70186 | 25.30211 | 22.10161 | 0.985328 | 0.137868 | 1.045087 | 1.381928 | 1.00037 | 9.5171
P SP2/1 | 0.852738 | 0.04573 | 133 | 0.877533 | 0.572269 | 43.78133 | 40 | 1751 | 4.476817 | 42.60632 | 37.26054 | 1.175005 | 1.650009 | 0.700002 | 0.033724 | 0.005335 | 1.086581 | 1.411557 | 1.01137 | 9.5171
P SP3/1 | [5 empty] | 42.13086 | 40 | 1685 | 4.279754 | 40.73085 | 30.09333 | 1.400007 | 1.250005 | 1.550008 | 0.036328 | 0.005812 |  |  |  | 9.5171
P
O | 46.33132 |  |  | 47.67853 | 60.19151
Na
Ca
K
Mn
Zn
As
Sr
Ba
Be
Li
Total | 97.17439 |  |  | 100 | 100
Formula | Oxide
FeO | 0.458244
MgO | 28.73194
Al2O3 | 23.35478
SiO2 | 42.67546
P2O5 | 1.953972
Na2O
CaO
K2O
MnO
ZnO
As2O3
SrO
BaO
BeO
Li2O
Total | 97.17439
11 / 1 . X = 12882. Y = 34205. Z = 486.
Fe | 0.031046 | 0.053508 | 615 | 0.031461 | 0.011409 | 9.250282 | 20 | 185 | 0.148486 | 1.600089 | 1.209157 | 7.650193 | 7.800201 | 7.500185 | 0.000536 | 0.000252 | 1.237534 | 0.997388 | 1.000316 | 10.776
Mg | 0.790643 | 0.053343 | 222 | 0.80123 | 0.667641 | 130.2059 | 20 | 2603 | 11.26166 | 121.3556 | 14.71207 | 8.850277 | 11.20041 | 6.500139 | 0.068536 | 0.005683 | 1.026767 | 1.373286 | 0.99432 | 10.776
Al | 31.20275 | 0.631497 | 360 | 31.62056 | 23.73473 | 6473.185 | 20 | 126756 | 596.7733 | 6430.829 | 152.8268 | 42.35634 | 53.60948 | 31.10319 | 3.226944 | 0.244118 | 1.065078 | 1.205368 | 1.002261 | 10.776
Si | 17.41119 | 0.295746 | 303 | 17.64433 | 12.72344 | 3236.502 | 20 | 64046 | 298.1255 | 3212.6 | 135.4076 | 23.90192 | 27.00241 | 20.80143 | 0.833256 | 0.11659 | 1.040835 | 1.433508 | 1.000499 | 10.776
P SP2/1 | 0.489296 | 0.033418 | 130 | 0.495848 | 0.324217 | 28.57769 | 40 | 1143 | 2.508137 | 27.02769 | 18.43712 | 1.550008 | 1.900012 | 1.200005 | 0.018894 | 0.002989 | 1.082158 | 1.422861 | 1.011376 | 10.776
P SP3/1 | [5 empty] | 28.47768 | 40 | 1139 | 2.496536 | 26.90267 | 18.08097 | 1.575008 | 1.450007 | 1.70001 | 0.021191 | 0.00339 |  |  |  | 10.776
P
O | 48.75375 |  |  | 49.40658 | 62.53856
Na
Ca
K
Mn
Zn
As
Sr
Ba
Be
Li
Total | 98.67867 |  |  | 100 | 100
Formula | Oxide
FeO | 0.03994
MgO | 1.311121
Al2O3 | 58.9574
SiO2 | 37.24903
P2O5 | 1.121178
Na2O
CaO
K2O
MnO
ZnO
As2O3
SrO
BaO
BeO
Li2O
Total | 98.67866
12 / 1 . X = 12874. Y = 34183. Z = 488.
Fe | 0.026151 | 0.050242 | 579 | 0.025988 | 0.009322 | 8.150219 | 20 | 163 | 0.123707 | 1.350066 | 1.198535 | 6.800153 | 6.800153 | 6.800153 | 0.000447 | 0.00021 | 1.250049 | 0.998314 | 1.000316 | 10.9134
Mg | 0.028849 | 0.018343 | 191 | 0.02867 | 0.02363 | 10.45036 | 20 | 209 | 0.394032 | 4.300231 | 1.69921 | 6.150129 | 7.300176 | 5.000082 | 0.002398 | 0.000199 | 1.037261 | 1.414873 | 0.996293 | 10.9134
Al | 0.105993 | 0.022916 | 206 | 0.105334 | 0.078205 | 36.1043 | 20 | 722 | 2.020786 | 22.05364 | 2.569581 | 14.05066 | 15.6008 | 12.50052 | 0.010927 | 0.000827 | 1.075962 | 1.219652 | 0.984865 | 10.9134
Si | 46.86568 | 0.640965 | 346 | 46.57424 | 33.21975 | 11216.56 | 20 | 216324 | 1022.99 | 11164.3 | 214.6326 | 52.25933 | 62.01269 | 42.50596 | 2.85924 | 0.400067 | 1.051468 | 1.114938 | 1.000641 | 10.9134
P SP2/1 | 0.035261 | 0.01288 | 117 | 0.035042 | 0.022664 | 3.100032 | 40 | 124 | 0.185554 | 2.025028 | 2.88374 | 1.075004 | 1.200005 | 0.950003 | 0.001398 | 0.000221 | 1.093209 | 1.449882 | 1.011376 | 10.9134
P SP3/1 | [5 empty] | 3.150033 | 40 | 126 | 0.164937 | 1.800027 | 2.333347 | 1.350006 | 1.200005 | 1.500007 | 0.0014 | 0.000224 |  |  |  | 10.9134
P
O | 53.56382 |  |  | 53.23073 | 66.64642
Na
Ca
K
Mn
Zn
As
Sr
Ba
Be
Li
Total | 100.6258 |  |  | 100 | 100
Formula | Oxide
FeO | 0.033643
MgO | 0.04784
Al2O3 | 0.200272
SiO2 | 100.2632
P2O5 | 0.080798
Na2O
CaO
K2O
MnO
ZnO
As2O3
SrO
BaO
BeO
Li2O
Total | 100.6258
13 / 1 . X = 12887. Y = 34166. Z = 489.
Fe | 0.030395 | 0.055263 | 638 | 0.030269 | 0.010858 | 9.600305 | 20 | 192 | 0.143785 | 1.55009 | 1.192553 | 8.050215 | 7.600191 | 8.500238 | 0.000519 | 0.000244 | 1.250047 | 0.998314 | 1.000316 | 10.7806
Mg | 0.012226 | 0.018508 | 211 | 0.012175 | 0.010035 | 9.150276 | 20 | 183 | 0.166976 | 1.800096 | 1.244905 | 7.350181 | 8.100217 | 6.600144 | 0.001016 | 8.4e-05 | 1.03726 | 1.414952 | 0.996287 | 10.7806
Al | 0.100958 | 0.021862 | 192 | 0.10054 | 0.074647 | 32.65352 | 20 | 653 | 1.925036 | 20.75304 | 2.743883 | 11.90048 | 13.70062 | 10.10034 | 0.010409 | 0.000787 | 1.075961 | 1.219528 | 0.984846 | 10.7806
Si | 46.80182 | 0.641087 | 357 | 46.60781 | 33.24424 | 11065.97 | 20 | 213522 | 1021.451 | 11011.86 | 204.5084 | 54.11008 | 65.41412 | 42.80605 | 2.854939 | 0.399466 | 1.051467 | 1.114816 | 1.000646 | 10.7806
P SP2/1 | 0.017251 | 0.012032 | 126 | 0.01718 | 0.011111 | 2.47502 | 40 | 99 | 0.104355 | 1.125014 | 1.83334 | 1.350006 | 1.500007 | 1.200005 | 0.000786 | 0.000124 | 1.093208 | 1.45002 | 1.011376 | 10.7806
P SP3/1 | [5 empty] | 2.150015 | 40 | 86 | 0.067251 | 0.725009 | 1.508776 | 1.425007 | 1.300006 | 1.550008 | 0.000571 | 9.1e-05 |  |  |  | 10.7806
P
O | 53.45359 |  |  | 53.23202 | 66.64912
Na
Ca
K
Mn
Zn
As
Sr
Ba
Be
Li
Total | 100.4162 |  |  | 100 | 100
Formula | Oxide
FeO | 0.039103
MgO | 0.020274
Al2O3 | 0.19076
SiO2 | 100.1266
P2O5 | 0.039529
Na2O
CaO
K2O
MnO
ZnO
As2O3
SrO
BaO
BeO
Li2O
Total | 100.4162
14 / 1 . X = 12906. Y = 34162. Z = 489.
Fe | 0.469511 | 0.08668 | 648 | 0.483284 | 0.174907 | 28.20263 | 20 | 564 | 2.237464 | 21.50248 | 4.209254 | 6.700149 | 7.000162 | 6.400135 | 0.008079 | 0.00379 | 1.242381 | 0.997081 | 1.000316 | 9.6102
Mg | 17.3035 | 0.386403 | 473 | 17.81108 | 14.81152 | 2394.066 | 20 | 47506 | 245.7818 | 2362.012 | 74.68836 | 32.05407 | 46.4071 | 17.70103 | 1.495783 | 0.124028 | 1.030783 | 1.36034 | 1.000866 | 9.6102
Al | 12.37027 | 0.297546 | 311 | 12.73314 | 9.538363 | 1928.394 | 20 | 38324 | 198.8245 | 1910.743 | 109.2508 | 17.65107 | 21.10147 | 14.20067 | 1.075107 | 0.081332 | 1.069246 | 1.429306 | 1.001574 | 9.6102
Si | 20.02798 | 0.335421 | 322 | 20.61549 | 14.83599 | 3423.239 | 20 | 67700 | 353.8311 | 3400.387 | 149.802 | 22.85176 | 26.30228 | 19.40124 | 0.988952 | 0.138375 | 1.044909 | 1.382546 | 1.000415 | 9.6102
P SP2/1 | 0.711743 | 0.041821 | 133 | 0.732622 | 0.47807 | 36.65443 | 40 | 1466 | 3.660634 | 35.17943 | 24.85034 | 1.475007 | 1.75001 | 1.200005 | 0.027575 | 0.004362 | 1.086395 | 1.412759 | 1.011368 | 9.6102
P SP3/1 | [5 empty] | 36.12931 | 40 | 1445 | 3.642411 | 35.0043 | 32.11482 | 1.125004 | 1.200005 | 1.050004 | 0.030918 | 0.004947 |  |  |  | 9.6102
P
O | 46.26716 |  |  | 47.62438 | 60.16114
Na
Ca
K
Mn
Zn
As
Sr
Ba
Be
Li
Total | 97.15016 |  |  | 100 | 99.99999
Formula | Oxide
FeO | 0.604024
MgO | 28.69436
Al2O3 | 23.37354
SiO2 | 42.84734
P2O5 | 1.630896
Na2O
CaO
K2O
MnO
ZnO
As2O3
SrO
BaO
BeO
Li2O
Total | 97.15016
15 / 1 . X = -11507. Y = 34817. Z = 384. Comment : Na Tuite
Fe
Mg
Al
Si
P SP2/1
P SP3/1
P | 20.4328 | 0.562337 | 481 | 20.57018 | 15.61777 | 1407.558 | 20 | 28021 | 129.5415 | 1399.307 | 170.608 | 8.250244 | 10.70038 | 5.800111 | 1.099581 | 0.175927 | 1.054009 | 1.109881 | 1.003968 | 10.802
O | 41.27908 |  |  | 41.55663 | 61.07967
Na | 2.461317 | 0.193907 | 494 | 2.477865 | 2.534646 | 177.6541 | 20 | 3551 | 15.63424 | 168.8811 | 20.25009 | 8.773001 | 11.0004 | 6.100123 | 0.23419 | 0.011511 | 1.01826 | 2.10313 | 1.004494 | 10.802
Ca | 35.15894 | 0.369813 | 427 | 35.39533 | 20.76792 | 8713.023 | 20 | 169390 | 798.815 | 8628.8 | 103.4509 | 84.22379 | 73.41779 | 95.02979 | 0.877917 | 0.320936 | 1.06623 | 1.027044 | 1 | 10.802
K
Mn
Zn
As
Sr
Ba
Be
Li
Total | 99.33214 |  |  | 100 | 100
Formula | Oxide
FeO
MgO
Al2O3
SiO2
P2O5 | 46.81995
Na2O | 3.317804
CaO | 49.19439
K2O
MnO
ZnO
As2O3
SrO
BaO
BeO
Li2O
Total | 99.33214
16 / 1 . X = -11583. Y = 34923. Z = 385. Comment : Na Tuite
Fe
Mg
Al
Si
P SP2/1
P SP3/1
P | 20.64536 | 0.568344 | 547 | 20.66644 | 15.68051 | 1412.554 | 20 | 28120 | 130.9195 | 1402.004 | 133.8859 | 10.55043 | 14.80072 | 6.300131 | 1.111277 | 0.177798 | 1.054109 | 1.109705 | 1.004002 | 10.7089
O | 41.57597 |  |  | 41.61844 | 61.13017
Na | 2.463448 | 0.193821 | 462 | 2.465965 | 2.520809 | 175.1512 | 20 | 3501 | 15.65359 | 167.6328 | 23.29635 | 7.518397 | 10.20034 | 4.300061 | 0.234479 | 0.011525 | 1.018355 | 2.102326 | 1.004489 | 10.7089
Ca | 35.21318 | 0.370949 | 421 | 35.24915 | 20.66851 | 8648.479 | 20 | 168170 | 800.0828 | 8568.007 | 107.4719 | 80.47202 | 66.31451 | 94.62954 | 0.879311 | 0.321446 | 1.066337 | 1.027173 | 1 | 10.7089
K
Mn
Zn
As
Sr
Ba
Be
Li
Total | 99.89795 |  |  | 100 | 99.99999
Formula | Oxide
FeO
MgO
Al2O3
SiO2
P2O5 | 47.30699
Na2O | 3.320677
CaO | 49.27028
K2O
MnO
ZnO
As2O3
SrO
BaO
BeO
Li2O
Total | 99.89794
17 / 1 . X = -11521. Y = 34842. Z = 384. Comment : Na Tuite
Fe
Mg
Al
Si
P SP2/1
P SP3/1
P | 20.22681 | 0.559026 | 575 | 20.44662 | 15.54373 | 1391.056 | 20 | 27694 | 128.2514 | 1379.306 | 118.3827 | 11.7505 | 15.40078 | 8.100217 | 1.088631 | 0.174175 | 1.053838 | 1.109838 | 1.003898 | 10.7547
O | 41.03519 |  |  | 41.48112 | 61.0464
Na | 2.362108 | 0.188613 | 509 | 2.387777 | 2.445606 | 170.3958 | 20 | 3406 | 14.98753 | 161.1864 | 18.50236 | 9.209409 | 12.3005 | 5.5001 | 0.224502 | 0.011034 | 1.018099 | 2.105672 | 1.0045 | 10.7547
Ca | 35.30086 | 0.371316 | 428 | 35.68448 | 20.96426 | 8711.171 | 20 | 169355 | 802.1839 | 8627.247 | 103.7988 | 83.92363 | 72.91754 | 94.92973 | 0.88162 | 0.32229 | 1.066045 | 1.026836 | 1 | 10.7547
K
Mn
Zn
As
Sr
Ba
Be
Li
Total | 98.92496 |  |  | 100 | 100
Formula | Oxide
FeO
MgO
Al2O3
SiO2
P2O5 | 46.34792
Na2O | 3.184072
CaO | 49.39297
K2O
MnO
ZnO
As2O3
SrO
BaO
BeO
Li2O
Total | 98.92496
18 / 1 . X = -11521. Y = 34855. Z = 384. Comment : Na Tuite
Fe
Mg
Al
Si
P SP2/1
P SP3/1
P | 20.53352 | 0.565477 | 553 | 20.66204 | 15.67892 | 1411.04 | 20 | 28090 | 130.1933 | 1400.189 | 130.0446 | 10.85043 | 14.40068 | 7.300176 | 1.105113 | 0.176812 | 1.054096 | 1.109662 | 1.003995 | 10.7547
O | 41.3575 |  |  | 41.61635 | 61.13395
Na | 2.431046 | 0.192066 | 480 | 2.446262 | 2.500947 | 174.3002 | 20 | 3484 | 15.44441 | 166.1 | 21.25548 | 8.200247 | 10.70038 | 5.200089 | 0.231346 | 0.011371 | 1.018343 | 2.102654 | 1.004489 | 10.7547
Ca | 35.05594 | 0.369366 | 423 | 35.27536 | 20.68619 | 8646.521 | 20 | 168133 | 796.3354 | 8564.349 | 105.2236 | 82.17281 | 69.51595 | 94.82967 | 0.875192 | 0.31994 | 1.066323 | 1.027158 | 1 | 10.7547
K
Mn
Zn
As
Sr
Ba
Be
Li
Total | 99.378 |  |  | 100 | 100
Formula | Oxide
FeO
MgO
Al2O3
SiO2
P2O5 | 47.05073
Na2O | 3.276999
CaO | 49.05028
K2O
MnO
ZnO
As2O3
SrO
BaO
BeO
Li2O
Total | 99.378
19 / 1 . X = -11586. Y = 34872. Z = 386. Comment : Na Tuite
Fe
Mg
Al
Si
P SP2/1
P SP3/1
P | 20.405 | 0.561653 | 540 | 20.59188 | 15.6371 | 1413.26 | 20 | 28134 | 129.3856 | 1402.76 | 134.5909 | 10.50042 | 14.6007 | 6.400135 | 1.098258 | 0.175715 | 1.053998 | 1.109633 | 1.003955 | 10.8417
O | 41.19626 |  |  | 41.57355 | 61.11572
Na | 2.371383 | 0.188267 | 480 | 2.393101 | 2.448387 | 171.5471 | 20 | 3429 | 15.05563 | 163.2286 | 20.62253 | 8.31843 | 10.50036 | 5.700107 | 0.225522 | 0.011085 | 1.018251 | 2.104126 | 1.004492 | 10.8417
Ca | 35.11983 | 0.369151 | 421 | 35.44147 | 20.7988 | 8732.868 | 20 | 169765 | 797.8495 | 8650.045 | 105.4402 | 82.82293 | 73.31773 | 92.32813 | 0.876856 | 0.320548 | 1.066217 | 1.02704 | 1 | 10.8417
K
Mn
Zn
As
Sr
Ba
Be
Li
Total | 99.09247 |  |  | 100 | 100
Formula | Oxide
FeO
MgO
Al2O3
SiO2
P2O5 | 46.75623
Na2O | 3.196575
CaO | 49.13967
K2O
MnO
ZnO
As2O3
SrO
BaO
BeO
Li2O
Total | 99.09247
20 / 1 . X = -11521. Y = 34886. Z = 384. Comment : Na Tuite
Fe
Mg
Al
Si
P SP2/1
P SP3/1
P | 20.55964 | 0.565649 | 539 | 20.66575 | 15.68181 | 1415.784 | 20 | 28184 | 130.3669 | 1405.434 | 136.7856 | 10.35039 | 13.70062 | 7.000162 | 1.106587 | 0.177047 | 1.054097 | 1.109636 | 1.003995 | 10.7806
O | 41.4053 |  |  | 41.61901 | 61.13813
Na | 2.425858 | 0.191748 | 485 | 2.438379 | 2.4929 | 174.5505 | 20 | 3489 | 15.41112 | 166.1411 | 20.75669 | 8.409363 | 11.50044 | 4.700073 | 0.230847 | 0.011346 | 1.018344 | 2.102729 | 1.004489 | 10.7806
Ca | 35.09571 | 0.369441 | 420 | 35.27686 | 20.68716 | 8676.356 | 20 | 168697 | 797.278 | 8595.135 | 106.8226 | 81.22213 | 70.7165 | 91.72776 | 0.876228 | 0.320319 | 1.066324 | 1.02716 | 1 | 10.7806
K
Mn
Zn
As
Sr
Ba
Be
Li
Total | 99.4865 |  |  | 100 | 99.99999
Formula | Oxide
FeO
MgO
Al2O3
SiO2
P2O5 | 47.11057
Na2O | 3.270006
CaO | 49.10592
K2O
MnO
ZnO
As2O3
SrO
BaO
BeO
Li2O
Total | 99.4865
21 / 1 . X = -11521. Y = 34898. Z = 384. Comment : Na Tuite
Fe
Mg
Al
Si
P SP2/1
P SP3/1
P | 20.7186 | 0.568738 | 521 | 20.70466 | 15.70457 | 1428.553 | 20 | 28437 | 131.3886 | 1418.853 | 147.2684 | 9.700336 | 12.50052 | 6.900157 | 1.11526 | 0.178435 | 1.054154 | 1.109668 | 1.004018 | 10.7989
O | 41.67055 |  |  | 41.64251 | 61.14635
Na | 2.475734 | 0.194393 | 475 | 2.474069 | 2.5283 | 178.0045 | 20 | 3558 | 15.73516 | 169.9224 | 22.02456 | 8.082091 | 11.90047 | 3.500041 | 0.235701 | 0.011585 | 1.018398 | 2.101823 | 1.004487 | 10.7989
Ca | 35.20245 | 0.37018 | 426 | 35.17876 | 20.62077 | 8721.331 | 20 | 169547 | 799.823 | 8637.208 | 103.6731 | 84.12339 | 80.52139 | 87.72539 | 0.879025 | 0.321341 | 1.066386 | 1.027229 | 1 | 10.7989
K
Mn
Zn
As
Sr
Ba
Be
Li
Total | 100.0673 |  |  | 100 | 100
Formula | Oxide
FeO
MgO
Al2O3
SiO2
P2O5 | 47.47482
Na2O | 3.337238
CaO | 49.25528
K2O
MnO
ZnO
As2O3
SrO
BaO
BeO
Li2O
Total | 100.0673
22 / 1 . X = -11589. Y = 34896. Z = 387. Comment : Na Tuite
Fe
Mg
Al
Si
P SP2/1
P SP3/1
P | 20.50581 | 0.563719 | 538 | 20.64005 | 15.66781 | 1421.235 | 20 | 28292 | 130.0346 | 1410.784 | 135.9981 | 10.4504 | 14.00065 | 6.900157 | 1.103766 | 0.176596 | 1.054053 | 1.109573 | 1.003975 | 10.8493
O | 41.3335 |  |  | 41.60409 | 61.13771
Na | 2.382483 | 0.189311 | 504 | 2.39808 | 2.452562 | 173.3491 | 20 | 3465 | 15.1299 | 164.1488 | 18.84162 | 9.200328 | 12.70053 | 5.000082 | 0.226635 | 0.011139 | 1.018302 | 2.103567 | 1.00449 | 10.8493
Ca | 35.12781 | 0.369187 | 426 | 35.35777 | 20.74191 | 8742.713 | 20 | 169951 | 798.032 | 8658.089 | 103.3127 | 84.62381 | 77.21967 | 92.02794 | 0.877057 | 0.320622 | 1.066275 | 1.027108 | 1 | 10.8493
K
Mn
Zn
As
Sr
Ba
Be
Li
Total | 99.34961 |  |  | 99.99999 | 99.99999
Formula | Oxide
FeO
MgO
Al2O3
SiO2
P2O5 | 46.98724
Na2O | 3.211537
CaO | 49.15083
K2O
MnO
ZnO
As2O3
SrO
BaO
BeO
Li2O
Total | 99.34961
23 / 1 . X = -11518. Y = 34924. Z = 384. Comment : Na Tuite
Fe
Mg
Al
Si
P SP2/1
P SP3/1
P | 20.32174 | 0.575721 | 565 | 20.72655 | 15.72431 | 1240.961 | 20 | 24718 | 128.8108 | 1232.011 | 138.6504 | 8.950287 | 11.60044 | 6.300131 | 1.093378 | 0.174934 | 1.054142 | 1.109408 | 1.004005 | 9.5645
O | 40.84608 |  |  | 41.65974 | 61.18385
Na | 2.338224 | 0.192482 | 523 | 2.384802 | 2.437562 | 149.7239 | 20 | 2993 | 14.85 | 142.0328 | 19.46707 | 7.691137 | 10.60037 | 4.200058 | 0.222442 | 0.010933 | 1.018387 | 2.102884 | 1.004485 | 9.5645
Ca | 34.54085 | 0.376139 | 438 | 35.22891 | 20.65428 | 7568.631 | 20 | 147684 | 784.0573 | 7499.115 | 108.8757 | 69.51627 | 59.71177 | 79.32076 | 0.861698 | 0.315007 | 1.06637 | 1.027223 | 1 | 9.5645
K
Mn
Zn
As
Sr
Ba
Be
Li
Total | 98.0469 |  |  | 100 | 100
Formula | Oxide
FeO
MgO
Al2O3
SiO2
P2O5 | 46.56546
Na2O | 3.151878
CaO | 48.32956
K2O
MnO
ZnO
As2O3
SrO
BaO
BeO
Li2O
Total | 98.0469
24 / 1 . X = -11512. Y = 34948. Z = 384. Comment : Na Tuite
Fe
Mg
Al
Si
P SP2/1
P SP3/1
P | 20.35653 | 0.560712 | 537 | 20.50461 | 15.57954 | 1408.466 | 20 | 28039 | 129.08 | 1398.066 | 135.4242 | 10.4004 | 14.20067 | 6.600144 | 1.095664 | 0.1753 | 1.053912 | 1.109816 | 1.003927 | 10.831
O | 41.21733 |  |  | 41.51716 | 61.06699
Na | 2.396128 | 0.189667 | 475 | 2.413558 | 2.470698 | 172.8485 | 20 | 3455 | 15.20997 | 164.7392 | 21.31481 | 8.109318 | 9.700311 | 6.200127 | 0.227834 | 0.011198 | 1.018168 | 2.104716 | 1.004497 | 10.831
Ca | 35.30783 | 0.370729 | 425 | 35.56467 | 20.88277 | 8774.154 | 20 | 170545 | 802.3479 | 8690.23 | 104.5494 | 83.92349 | 75.11861 | 92.72836 | 0.8818 | 0.322356 | 1.066124 | 1.026927 | 1 | 10.831
K
Mn
Zn
As
Sr
Ba
Be
Li
Total | 99.27782 |  |  | 100 | 100
Formula | Oxide
FeO
MgO
Al2O3
SiO2
P2O5 | 46.64517
Na2O | 3.22993
CaO | 49.40272
K2O
MnO
ZnO
As2O3
SrO
BaO
BeO
Li2O
Total | 99.27782
25 / 1 . X = -13629. Y = 26769. Z = 147. Comment : r130054 middle
Fe | 3.5793 | 0.320911 | 1300 | 4.764758 | 2.083359 | 160.6852 | 10 | 1606 | 17.95563 | 152.885 | 20.60013 | 7.800201 | 0 | 7.800201 | 0.354343 | 0.030475 | 1.168679 | 1.003643 | 0.999487 | 8.5146
Mg | 1.537591 | 0.121824 | 412 | 2.046838 | 2.056417 | 168.1933 | 10 | 1681 | 18.93138 | 161.1931 | 24.02704 | 7.000166 | 8.200222 | 5.800111 | 0.04242 | 0.008811 | 0.976477 | 1.788716 | 1.000873 | 8.5146
Al | 0.407919 | 0.059367 | 345 | 0.543021 | 0.491443 | 63.81343 | 10 | 638 | 6.519767 | 55.51321 | 7.688153 | 8.300229 | 7.800201 | 8.800256 | 0.018942 | 0.002744 | 1.012745 | 1.476098 | 1.003478 | 8.5146
Si
P SP2/1
P SP3/1
P | 16.99698 | 0.524319 | 551 | 22.62635 | 17.8379 | 884.4238 | 20 | 17637 | 103.1491 | 878.2736 | 143.8053 | 6.150145 | 8.600245 | 3.700045 | 0.875556 | 0.140084 | 1.028483 | 1.168464 | 1.009043 | 8.5146
O | 31.23873 |  |  | 41.58495 | 63.46597
Na
Ca | 6.910114 | 0.137923 | 275 | 9.198731 | 5.604326 | 1386.313 | 20 | 27600 | 160.1616 | 1363.712 | 61.33672 | 22.60169 | 22.90173 | 22.30164 | 0.176022 | 0.064347 | 1.039692 | 1.042364 | 0.989214 | 8.5146
K | 0.169893 | 0.041128 | 300 | 0.226162 | 0.141249 | 30.90315 | 10 | 309 | 2.830784 | 24.10299 | 4.544473 | 6.800161 | 5.200089 | 8.400233 | 0.014579 | 0.001534 | 1.059531 | 1.065778 | 0.981484 | 8.5146
Mn | 13.61125 | 0.646545 | 1319 | 18.11927 | 8.053617 | 561.639 | 10 | 5606 | 64.69343 | 550.8386 | 52.00175 | 10.80039 | 11.60044 | 10.00033 | 0.367259 | 0.113132 | 1.185429 | 1.007634 | 0.998853 | 8.5146
Zn | 0.347514 | 0.221823 | 2290 | 0.46261 | 0.17278 | 18.90118 | 10 | 189 | 0.9514 | 8.100792 | 1.750046 | 10.80039 | 10.00033 | 11.60044 | 0.004478 | 0.0028 | 1.233364 | 1.006234 | 1 | 8.5146
As | 1e-05 | -0.000112 |  | 1.3e-05 | 4e-06 | 7.200171 | 10 | 72 | -0.04698 | -0.40002 | 0.947367 | 7.600191 | 7.600191 | 0 | -0.000194 | -6.2e-05 | 1.240979 | 1.428013 | 0.996741 | 8.5146
Sr | 0.126206 | 0.108568 | 1043 | 0.168005 | 0.046821 | 2.600022 | 20 | 52 | 0.17617 | 1.500018 | 2.363648 | 1.100004 | 1.300006 | 0.900003 | 0.002286 | 0.000923 | 1.282979 | 1.078117 | 0.989727 | 8.5146
Ba | 0.194788 | 0.101907 | 1081 | 0.259301 | 0.046106 | 39.7052 | 10 | 397 | 1.715068 | 14.60312 | 1.581749 | 25.10208 | 25.2021 | 25.00206 | 0.002885 | 0.001393 | 1.470688 | 0.97284 | 0.976895 | 8.5146
Be
Li
Total | 75.12029 |  |  | 100 | 100
Formula | Oxide
FeO | 4.604755
MgO | 2.549785
Al2O3 | 0.77076
SiO2
P2O5 | 38.94707
Na2O
CaO | 9.668632
K2O | 0.204656
MnO | 17.57534
ZnO | 0.432558
As2O3 | 1.3e-05
SrO | 0.149252
BaO | 0.217482
BeO
Li2O
Total | 75.12029
26 / 1 . X = -13610. Y = 26773. Z = 147. Comment : r130054 middle
Fe | 4.513012 | 0.412754 | 1675 | 5.988272 | 2.615889 | 153.1774 | 10 | 1531 | 22.61163 | 145.7772 | 20.69914 | 7.400181 | 0 | 7.400181 | 0.446227 | 0.038378 | 1.169415 | 1.003532 | 0.999715 | 6.447
Mg | 1.408274 | 0.133695 | 471 | 1.868625 | 1.875617 | 116.9451 | 10 | 1169 | 17.33287 | 111.745 | 22.48905 | 5.200091 | 6.000119 | 4.400064 | 0.038838 | 0.008067 | 0.977021 | 1.788796 | 1.00085 | 6.447
Al | 0.400472 | 0.067796 | 400 | 0.531383 | 0.480461 | 47.70751 | 10 | 477 | 6.407224 | 41.30737 | 7.454141 | 6.400135 | 6.200127 | 6.600144 | 0.018615 | 0.002697 | 1.013312 | 1.473866 | 1.003434 | 6.447
Si
P SP2/1
P SP3/1
P | 17.15223 | 0.571792 | 630 | 22.75912 | 17.92583 | 676.1553 | 20 | 13493 | 104.1655 | 671.5552 | 146.9878 | 4.600078 | 6.200127 | 3.00003 | 0.884183 | 0.141464 | 1.029065 | 1.167045 | 1.009041 | 6.447
O | 31.4113 |  |  | 41.67935 | 63.55067
Na
Ca | 7.067511 | 0.157533 | 308 | 9.377811 | 5.708097 | 1071.979 | 20 | 21364 | 163.7549 | 1055.728 | 65.96439 | 16.25087 | 15.6008 | 16.90094 | 0.179971 | 0.065791 | 1.040305 | 1.041953 | 0.989327 | 6.447
K | 0.081948 | 0.041826 | 396 | 0.108736 | 0.067847 | 15.6008 | 10 | 156 | 1.365076 | 8.800646 | 2.294183 | 6.800157 | 8.000211 | 5.600103 | 0.007031 | 0.00074 | 1.060149 | 1.065678 | 0.981286 | 6.447
Mn | 12.91633 | 0.697946 | 1475 | 17.13855 | 7.610598 | 403.6369 | 10 | 4031 | 61.4141 | 395.9367 | 52.41905 | 7.700196 | 8.000211 | 7.400181 | 0.348643 | 0.107397 | 1.186166 | 1.007527 | 0.998609 | 6.447
Zn | 0.187093 | 0.248225 | 2767 | 0.248252 | 0.092633 | 12.3005 | 10 | 123 | 0.511902 | 3.300229 | 1.366681 | 9.00027 | 8.200222 | 9.800317 | 0.002409 | 0.001506 | 1.234185 | 1.006335 | 0.999945 | 6.447
As | 0.029132 | 0.129257 | 1527 | 0.038655 | 0.012587 | 5.200089 | 10 | 52 | 0.124093 | 0.800026 | 1.181821 | 4.400064 | 4.400064 | 0 | 0.000512 | 0.000165 | 1.24167 | 1.42808 | 0.996723 | 6.447
Sr | 0.099939 | 0.120112 | 1222 | 0.132608 | 0.036922 | 1.75001 | 20 | 35 | 0.139601 | 0.900008 | 2.05883 | 0.850003 | 0.700002 | 1.000003 | 0.001811 | 0.000731 | 1.283701 | 1.076896 | 0.989628 | 6.447
Ba | 0.096951 | 0.104567 | 1171 | 0.128644 | 0.022853 | 22.30164 | 10 | 223 | 0.85322 | 5.50071 | 1.327405 | 16.80093 | 17.20098 | 16.40089 | 0.001435 | 0.000693 | 1.471577 | 0.972925 | 0.976789 | 6.447
Be
Li
Total | 75.3642 |  |  | 100 | 99.99999
Formula | Oxide
FeO | 5.805973
MgO | 2.335338
Al2O3 | 0.75669
SiO2
P2O5 | 39.3028
Na2O
CaO | 9.888862
K2O | 0.098716
MnO | 16.67803
ZnO | 0.232879
As2O3 | 0.038464
SrO | 0.118188
BaO | 0.108247
BeO
Li2O
Total | 75.3642
27 / 1 . X = -13613. Y = 26793. Z = 147. Comment : r130054 middle
Fe | 3.472799 | 0.31862 | 1383 | 4.105899 | 1.619807 | 156.7811 | 10 | 1567 | 17.26509 | 147.9808 | 17.81551 | 8.800256 | 0 | 8.800256 | 0.340716 | 0.029303 | 1.182347 | 1.001893 | 0.999417 | 8.5711
Mg | 1.52288 | 0.121097 | 431 | 1.800505 | 1.632125 | 169.4948 | 10 | 1694 | 18.85342 | 161.5945 | 21.45445 | 7.900213 | 9.400291 | 6.400135 | 0.042246 | 0.008774 | 0.986462 | 1.762279 | 1.001127 | 8.5711
Al | 0.401074 | 0.059597 | 365 | 0.474191 | 0.387205 | 64.61378 | 10 | 646 | 6.430152 | 55.11348 | 6.801237 | 9.500298 | 9.200279 | 9.800317 | 0.018682 | 0.002706 | 1.023118 | 1.456235 | 1.003961 | 8.5711
Si
P SP2/1
P SP3/1
P | 16.99913 | 0.523096 | 557 | 20.09812 | 14.29605 | 893.024 | 20 | 17808 | 103.4434 | 886.6238 | 139.5313 | 6.400169 | 9.600305 | 3.200034 | 0.878054 | 0.140483 | 1.039093 | 1.159612 | 1.009156 | 8.5711
O | 37.34423 |  |  | 44.15219 | 60.7979
Na
Ca | 7.103608 | 0.139977 | 278 | 8.398615 | 4.616732 | 1428.502 | 20 | 28436 | 163.9522 | 1405.251 | 61.4362 | 23.2518 | 20.70141 | 25.8022 | 0.180188 | 0.06587 | 1.050859 | 1.036061 | 0.989496 | 8.5711
K | 0.131379 | 0.038155 | 303 | 0.15533 | 0.087529 | 25.70218 | 10 | 257 | 2.181986 | 18.70202 | 3.671655 | 7.000162 | 6.800153 | 7.200171 | 0.011238 | 0.001182 | 1.070792 | 1.057521 | 0.981948 | 8.5711
Mn | 13.96569 | 0.658253 | 1438 | 16.51167 | 6.621751 | 578.7031 | 10 | 5776 | 66.01282 | 565.8025 | 44.85877 | 12.90055 | 14.20067 | 11.60044 | 0.374749 | 0.115439 | 1.199063 | 1.005367 | 0.9989 | 8.5711
Zn | 0.40503 | 0.23341 | 2383 | 0.478868 | 0.161371 | 21.00146 | 10 | 210 | 1.096825 | 9.400997 | 1.810399 | 11.60046 | 13.60061 | 9.600305 | 0.005163 | 0.003227 | 1.248932 | 1.004691 | 0.99998 | 8.5711
As | 0.010906 | 0.119653 | 1436 | 0.012894 | 0.003792 | 7.400181 | 10 | 74 | 0.046671 | 0.400019 | 1.057144 | 7.000162 | 7.000162 | 0 | 0.000192 | 6.2e-05 | 1.253628 | 1.407604 | 0.997017 | 8.5711
Sr | 0.175736 | 0.112278 | 969 | 0.207773 | 0.052245 | 3.050031 | 20 | 61 | 0.245013 | 2.100028 | 3.210549 | 0.950003 | 0.900003 | 1.000003 | 0.003179 | 0.001284 | 1.296143 | 1.06751 | 0.990632 | 8.5711
Ba | 0.214788 | 0.099444 | 1031 | 0.253945 | 0.040741 | 38.90499 | 10 | 389 | 1.878787 | 16.10327 | 1.70623 | 22.80173 | 24.602 | 21.00146 | 0.00316 | 0.001526 | 1.486986 | 0.967987 | 0.977499 | 8.5711
Be | 3.35 |  |  | 3.35 | 9.682742
Li
Total | 85.09726 |  |  | 100 | 100
Formula | Oxide
FeO | 4.467741
MgO | 2.525389
Al2O3 | 0.757827
SiO2
P2O5 | 38.95199
Na2O
CaO | 9.939369
K2O | 0.158261
MnO | 18.033
ZnO | 0.504149
As2O3 | 0.0144
SrO | 0.207826
BaO | 0.239812
BeO | 9.297484
Li2O
Total | 85.09725
28 / 1 . X = -13629. Y = 26796. Z = 147. Comment : r130054 middle
Fe | 3.569948 | 0.316124 | 1111 | 4.250814 | 1.672444 | 157.2816 | 10 | 1572 | 17.73161 | 151.6815 | 28.08548 | 5.600103 | 0 | 5.600103 | 0.349923 | 0.030095 | 1.183055 | 1.001897 | 0.999658 | 8.5543
Mg | 1.400589 | 0.115673 | 401 | 1.667711 | 1.507664 | 155.3796 | 10 | 1553 | 17.36898 | 148.5795 | 22.84942 | 6.800157 | 8.000211 | 5.600103 | 0.038919 | 0.008083 | 0.986983 | 1.758503 | 1.001093 | 8.5543
Al | 0.36162 | 0.056674 | 349 | 0.430588 | 0.350651 | 58.41126 | 10 | 584 | 5.81123 | 49.71101 | 6.713744 | 8.700252 | 9.400291 | 8.000211 | 0.016883 | 0.002446 | 1.023659 | 1.452205 | 1.003869 | 8.5543
Si
P SP2/1
P SP3/1
P | 17.12088 | 0.525688 | 528 | 20.3862 | 14.46178 | 898.2045 | 20 | 17911 | 104.3282 | 892.4543 | 156.2063 | 5.750117 | 7.300176 | 4.200058 | 0.885564 | 0.141685 | 1.039648 | 1.157024 | 1.009157 | 8.5543
O | 37.24835 |  |  | 44.35242 | 60.90855
Na
Ca | 6.977223 | 0.138691 | 276 | 8.307932 | 4.55454 | 1399.231 | 20 | 27856 | 160.9225 | 1376.579 | 61.7716 | 22.65169 | 22.50167 | 22.80172 | 0.176858 | 0.064653 | 1.051443 | 1.036151 | 0.989517 | 8.5543
K | 0.160615 | 0.042638 | 342 | 0.191247 | 0.107477 | 31.70332 | 10 | 317 | 2.665683 | 22.80305 | 3.562065 | 8.900264 | 9.600305 | 8.200222 | 0.013729 | 0.001444 | 1.071381 | 1.057505 | 0.982097 | 8.5543
Mn | 13.70895 | 0.651156 | 1415 | 16.32354 | 6.528612 | 566.2562 | 10 | 5652 | 64.74587 | 553.8557 | 45.66392 | 12.40052 | 10.80038 | 14.00065 | 0.367557 | 0.113224 | 1.19977 | 1.005361 | 0.999001 | 8.5543
Zn | 0.233264 | 0.237537 | 2630 | 0.277753 | 0.093345 | 19.50126 | 10 | 195 | 0.631331 | 5.400593 | 1.383003 | 14.10066 | 15.40078 | 12.80054 | 0.002972 | 0.001858 | 1.249731 | 1.00468 | 0.999969 | 8.5543
As | 0.016365 | 0.120256 | 1436 | 0.019487 | 0.005715 | 7.600191 | 10 | 76 | 0.070144 | 0.600029 | 1.085716 | 7.000162 | 7.000162 | 0 | 0.000289 | 9.3e-05 | 1.254288 | 1.404679 | 0.99698 | 8.5543
Sr | 0.121352 | 0.10726 | 1037 | 0.144496 | 0.036235 | 2.550021 | 20 | 51 | 0.169507 | 1.450017 | 2.318193 | 1.100004 | 1.100004 | 1.100004 | 0.002199 | 0.000888 | 1.296832 | 1.065185 | 0.990431 | 8.5543
Ba | 0.25011 | 0.104903 | 1077 | 0.297812 | 0.047649 | 43.50624 | 10 | 435 | 2.186528 | 18.70421 | 1.75414 | 24.80203 | 25.40213 | 24.20193 | 0.003678 | 0.001776 | 1.487836 | 0.967871 | 0.977583 | 8.5543
Be | 3.35 |  |  | 3.35 | 9.725334
Li
Total | 84.51926 |  |  | 100 | 100
Formula | Oxide
FeO | 4.592724
MgO | 2.322594
Al2O3 | 0.683278
SiO2
P2O5 | 39.23096
Na2O
CaO | 9.762531
K2O | 0.193478
MnO | 17.70149
ZnO | 0.290349
As2O3 | 0.021608
SrO | 0.143511
BaO | 0.27925
BeO | 9.297484
Li2O
Total | 84.51926
29 / 1 . X = -13648. Y = 26799. Z = 147. Comment : r130054 middle
Fe | 4.368316 | 0.356413 | 1255 | 5.169801 | 2.043166 | 193.0229 | 10 | 1929 | 21.72272 | 185.8227 | 26.8081 | 7.200171 | 0 | 7.200171 | 0.428685 | 0.036869 | 1.181867 | 1.001667 | 0.999508 | 8.5543
Mg | 1.036726 | 0.100211 | 380 | 1.226941 | 1.114186 | 115.3439 | 10 | 1153 | 12.78232 | 109.3438 | 19.22359 | 6.000121 | 6.800153 | 5.200089 | 0.028642 | 0.005949 | 0.986089 | 1.770899 | 1.001104 | 8.5543
Al | 0.354576 | 0.054124 | 296 | 0.419632 | 0.343267 | 54.90995 | 10 | 549 | 5.694191 | 48.70982 | 8.85626 | 6.200128 | 6.800153 | 5.600103 | 0.016543 | 0.002397 | 1.02273 | 1.454472 | 1.003904 | 8.5543
Si
P SP2/1
P SP3/1
P | 17.1819 | 0.527201 | 567 | 20.33438 | 14.48994 | 903.0834 | 20 | 18008 | 104.7933 | 896.4332 | 135.7988 | 6.650159 | 8.600245 | 4.700073 | 0.889512 | 0.142317 | 1.038699 | 1.157346 | 1.009154 | 8.5543
O | 37.32182 |  |  | 44.16951 | 60.93038
Na
Ca | 6.982326 | 0.138616 | 271 | 8.263421 | 4.550528 | 1401.048 | 20 | 27892 | 161.2226 | 1379.146 | 63.97014 | 21.90159 | 20.30136 | 23.50182 | 0.177188 | 0.064774 | 1.050453 | 1.036176 | 0.98936 | 8.5543
K | 0.184381 | 0.045251 | 358 | 0.21821 | 0.123182 | 36.00428 | 10 | 360 | 3.06325 | 26.20396 | 3.673787 | 9.800318 | 10.00033 | 9.600305 | 0.015777 | 0.001659 | 1.070381 | 1.05743 | 0.982079 | 8.5543
Mn | 13.66531 | 0.648308 | 1337 | 16.17258 | 6.497346 | 564.2487 | 10 | 5632 | 64.66318 | 553.1483 | 50.83123 | 11.10043 | 14.00065 | 8.200222 | 0.367088 | 0.113079 | 1.198581 | 1.005114 | 0.998602 | 8.5543
Zn | 0.323676 | 0.229061 | 2417 | 0.383063 | 0.129317 | 19.40124 | 10 | 194 | 0.876842 | 7.500773 | 1.630292 | 11.90047 | 12.20049 | 11.60044 | 0.004127 | 0.00258 | 1.2484 | 1.004924 | 0.999834 | 8.5543
As | 0.090547 | 0.103804 | 1125 | 0.107161 | 0.031569 | 7.500185 | 10 | 75 | 0.385786 | 3.300128 | 1.785734 | 4.200058 | 4.200058 | 0 | 0.001591 | 0.000512 | 1.253154 | 1.414247 | 0.997008 | 8.5543
Sr | 0.071146 | 0.099654 | 1059 | 0.0842 | 0.02121 | 2.000013 | 20 | 40 | 0.099366 | 0.850009 | 1.739135 | 1.150005 | 1.400006 | 0.900003 | 0.001289 | 0.000521 | 1.295653 | 1.066275 | 0.990468 | 8.5543
Ba | 0.085423 | 0.094582 | 1073 | 0.101096 | 0.016248 | 31.10319 | 10 | 311 | 0.748299 | 6.401171 | 1.259135 | 24.70202 | 26.00223 | 23.40181 | 0.001259 | 0.000608 | 1.486402 | 0.967813 | 0.976703 | 8.5543
Be | 3.35 |  |  | 3.35 | 9.709667
Li
Total | 85.01614 |  |  | 100 | 100
Formula | Oxide
FeO | 5.619821
MgO | 1.719201
Al2O3 | 0.669968
SiO2
P2O5 | 39.3708
Na2O
CaO | 9.76967
K2O | 0.222107
MnO | 17.64514
ZnO | 0.402886
As2O3 | 0.119553
SrO | 0.084138
BaO | 0.095375
BeO | 9.297484
Li2O
Total | 85.01614
30 / 1 . X = -13661. Y = 26792. Z = 147. Comment : r130054 middle
Fe | 4.368389 | 0.363279 | 1518 | 5.204164 | 2.056745 | 196.6275 | 10 | 1965 | 21.73493 | 186.0271 | 18.54912 | 10.60037 | 0 | 10.60037 | 0.428926 | 0.03689 | 1.181423 | 1.001851 | 0.999101 | 8.5589
Mg | 0.962504 | 0.097349 | 395 | 1.146654 | 1.041277 | 107.8384 | 10 | 1078 | 11.8401 | 101.3382 | 16.59015 | 6.500144 | 7.600191 | 5.400096 | 0.026531 | 0.00551 | 0.985801 | 1.775514 | 1.001105 | 8.5589
Al | 0.402638 | 0.059614 | 363 | 0.479672 | 0.39238 | 64.71381 | 10 | 647 | 6.46269 | 55.31351 | 6.88423 | 9.400298 | 10.80038 | 8.000211 | 0.018776 | 0.00272 | 1.022429 | 1.455589 | 1.003908 | 8.5589
Si
P SP2/1
P SP3/1
P | 17.07851 | 0.525145 | 586 | 20.34603 | 14.49824 | 897.5003 | 20 | 17897 | 104.0321 | 890.4001 | 126.405 | 7.100198 | 10.20034 | 4.000053 | 0.88305 | 0.141283 | 1.038386 | 1.158818 | 1.009168 | 8.5589
O | 37.07621 |  |  | 44.16975 | 60.93067
Na
Ca | 6.850757 | 0.137235 | 277 | 8.161467 | 4.49438 | 1376.171 | 20 | 27399 | 158.1067 | 1353.22 | 59.95932 | 22.95175 | 20.90144 | 25.00206 | 0.173763 | 0.063522 | 1.050109 | 1.036801 | 0.989548 | 8.5589
K | 0.266 | 0.049373 | 330 | 0.316892 | 0.178889 | 46.10701 | 10 | 461 | 4.417248 | 37.80679 | 5.554909 | 8.300229 | 9.000267 | 7.600191 | 0.02275 | 0.002393 | 1.070037 | 1.057893 | 0.982394 | 8.5589
Mn | 13.16401 | 0.634722 | 1416 | 15.6826 | 6.300493 | 545.8816 | 10 | 5449 | 62.31889 | 533.3811 | 43.66872 | 12.50052 | 13.40059 | 11.60044 | 0.353779 | 0.108979 | 1.198142 | 1.005322 | 0.998333 | 8.5589
Zn | 0.61663 | 0.242417 | 2260 | 0.734605 | 0.247993 | 24.70201 | 10 | 247 | 1.670969 | 14.30165 | 2.375111 | 10.40036 | 11.60044 | 9.200279 | 0.007865 | 0.004917 | 1.247878 | 1.004825 | 0.999924 | 8.5589
As | 0.041226 | 0.12693 | 1487 | 0.049113 | 0.014468 | 8.900261 | 10 | 89 | 0.175266 | 1.50008 | 1.202709 | 7.400181 | 7.400181 | 0 | 0.000723 | 0.000233 | 1.252789 | 1.4178 | 0.997 | 8.5589
Sr | 0.117207 | 0.100465 | 946 | 0.139631 | 0.035173 | 2.300017 | 20 | 46 | 0.163574 | 1.400014 | 2.555567 | 0.900003 | 0.600001 | 1.200005 | 0.002123 | 0.000857 | 1.295266 | 1.067323 | 0.99051 | 8.5589
Ba | 0.184181 | 0.100196 | 1066 | 0.21942 | 0.035265 | 38.20481 | 10 | 382 | 1.61269 | 13.80285 | 1.565645 | 24.40197 | 25.2021 | 23.60184 | 0.002713 | 0.00131 | 1.485888 | 0.967969 | 0.977266 | 8.5589
Be | 3.35 |  |  | 3.35 | 9.774036
Li
Total | 84.47826 |  |  | 99.99999 | 100
Formula | Oxide
FeO | 5.619915
MgO | 1.596119
Al2O3 | 0.760782
SiO2
P2O5 | 39.13389
Na2O
CaO | 9.58558
K2O | 0.320427
MnO | 16.99785
ZnO | 0.767533
As2O3 | 0.054432
SrO | 0.138609
BaO | 0.20564
BeO | 9.297484
Li2O
Total | 84.47827
31 / 1 . X = -13681. Y = 26786. Z = 147. Comment : r130054 middle
Fe | 3.528284 | 0.319987 | 1337 | 4.21464 | 1.663335 | 158.3827 | 10 | 1583 | 17.55946 | 150.1825 | 19.31445 | 8.200222 | 0 | 8.200222 | 0.346525 | 0.029803 | 1.181788 | 1.001941 | 0.998705 | 8.5528
Mg | 1.306592 | 0.111906 | 386 | 1.560763 | 1.415339 | 143.8683 | 10 | 1438 | 16.09626 | 137.6681 | 23.20406 | 6.200133 | 7.600191 | 4.800076 | 0.036068 | 0.007491 | 0.986073 | 1.771855 | 1.001127 | 8.5528
Al | 0.437191 | 0.060803 | 343 | 0.522238 | 0.426599 | 68.11531 | 10 | 681 | 6.993626 | 59.81508 | 8.206438 | 8.300228 | 8.600245 | 8.000211 | 0.020319 | 0.002943 | 1.022712 | 1.459938 | 1.004001 | 8.5528
Si
P SP2/1
P SP3/1
P | 16.82754 | 0.519662 | 547 | 20.101 | 14.30351 | 880.9536 | 20 | 17568 | 102.2827 | 874.8035 | 143.2413 | 6.150139 | 8.200222 | 4.100056 | 0.868201 | 0.138907 | 1.038675 | 1.160935 | 1.009167 | 8.5528
O | 36.95259 |  |  | 44.14098 | 60.80547
Na
Ca | 6.975216 | 0.138593 | 271 | 8.332105 | 4.581903 | 1398.373 | 20 | 27839 | 160.9381 | 1376.472 | 63.84803 | 21.90159 | 20.6014 | 23.20178 | 0.176875 | 0.064659 | 1.050411 | 1.036551 | 0.989711 | 8.5528
K | 0.207039 | 0.046275 | 347 | 0.247315 | 0.139415 | 38.60492 | 10 | 386 | 3.438012 | 29.40463 | 4.196057 | 9.200284 | 10.40036 | 8.000211 | 0.017707 | 0.001863 | 1.070342 | 1.057831 | 0.982215 | 8.5528
Mn | 13.41346 | 0.641382 | 1355 | 16.02278 | 6.428121 | 554.1114 | 10 | 5531 | 63.45418 | 542.7109 | 48.60443 | 11.40043 | 11.60044 | 11.20041 | 0.360224 | 0.110965 | 1.198507 | 1.00543 | 0.998414 | 8.5528
Zn | 0.87612 | 0.267035 | 2335 | 1.046551 | 0.352805 | 31.40325 | 10 | 314 | 2.373825 | 20.30285 | 2.829018 | 11.10041 | 10.80038 | 11.40043 | 0.011173 | 0.006985 | 1.248288 | 1.004573 | 0.999872 | 8.5528
As | 0.068645 | 0.10517 | 1177 | 0.081998 | 0.024122 | 7.100166 | 10 | 71 | 0.292313 | 2.500096 | 1.543491 | 4.60007 | 4.60007 | 0 | 0.001205 | 0.000388 | 1.253134 | 1.414997 | 0.997032 | 8.5528
Sr | 0.109224 | 0.108414 | 1084 | 0.130471 | 0.032819 | 2.500021 | 20 | 50 | 0.151999 | 1.300016 | 2.083342 | 1.200005 | 1.400006 | 1.000003 | 0.001972 | 0.000796 | 1.295625 | 1.069892 | 0.990684 | 8.5528
Ba | 0.20858 | 0.096631 | 996 | 0.249155 | 0.039987 | 36.80447 | 10 | 368 | 1.824312 | 15.60298 | 1.735938 | 21.20149 | 23.00175 | 19.40124 | 0.003069 | 0.001482 | 1.486327 | 0.968133 | 0.977871 | 8.5528
Be | 3.35 |  |  | 3.35 | 9.78658
Li
Total | 84.26048 |  |  | 99.99998 | 100
Formula | Oxide
FeO | 4.539123
MgO | 2.166719
Al2O3 | 0.826069
SiO2
P2O5 | 38.55881
Na2O
CaO | 9.759724
K2O | 0.249402
MnO | 17.31995
ZnO | 1.090526
As2O3 | 0.090634
SrO | 0.129169
BaO | 0.232881
BeO | 9.297484
Li2O
Total | 84.26049
32 / 1 . X = -13670. Y = 26768. Z = 147. Comment : r130054 middle
Fe | 4.123271 | 0.348651 | 1385 | 4.908572 | 1.940991 | 184.312 | 10 | 1842 | 20.51378 | 175.5118 | 20.94394 | 8.800256 | 0 | 8.800256 | 0.404827 | 0.034817 | 1.181199 | 1.001766 | 0.999538 | 8.5558
Mg | 1.15369 | 0.106105 | 409 | 1.373417 | 1.247886 | 128.6546 | 10 | 1286 | 14.21894 | 121.6544 | 18.37879 | 7.000166 | 8.200222 | 5.800111 | 0.031861 | 0.006617 | 0.985614 | 1.772142 | 1.00114 | 8.5558
Al | 0.361981 | 0.056224 | 338 | 0.430922 | 0.352696 | 57.81103 | 10 | 578 | 5.810188 | 49.71081 | 7.136973 | 8.100217 | 8.000211 | 8.200222 | 0.01688 | 0.002445 | 1.022235 | 1.455829 | 1.003945 | 8.5558
Si
P SP2/1
P SP3/1
P | 16.92414 | 0.521549 | 561 | 20.14744 | 14.36462 | 888.6484 | 20 | 17721 | 103.1053 | 882.1482 | 136.7118 | 6.500157 | 8.800256 | 4.200058 | 0.875184 | 0.140024 | 1.038189 | 1.159022 | 1.009161 | 8.5558
O | 37.02232 |  |  | 44.07344 | 60.83125
Na
Ca | 6.897415 | 0.137833 | 285 | 8.211068 | 4.524182 | 1387.827 | 20 | 27630 | 159.3568 | 1363.425 | 56.87358 | 24.40196 | 24.20193 | 24.602 | 0.175137 | 0.064024 | 1.04991 | 1.036227 | 0.989218 | 8.5558
K | 0.180749 | 0.043871 | 338 | 0.215174 | 0.121534 | 34.4039 | 10 | 344 | 3.004236 | 25.70365 | 3.954355 | 8.700257 | 10.20034 | 7.200171 | 0.015473 | 0.001628 | 1.069834 | 1.057504 | 0.982078 | 8.5558
Mn | 13.85551 | 0.65483 | 1412 | 16.49437 | 6.630267 | 573.3829 | 10 | 5723 | 65.56749 | 560.9824 | 46.23866 | 12.40051 | 12.60052 | 12.20049 | 0.372221 | 0.11466 | 1.197915 | 1.005212 | 0.998717 | 8.5558
Zn | 0.323496 | 0.235422 | 2504 | 0.385107 | 0.130078 | 20.30136 | 10 | 203 | 0.876694 | 7.500816 | 1.585976 | 12.80054 | 12.00047 | 13.60061 | 0.004126 | 0.00258 | 1.247641 | 1.004974 | 1 | 8.5558
As | 1e-05 | -2e-05 |  | 1.2e-05 | 4e-06 | 5.400096 | 10 | 54 | -0.257147 | -2.200094 | 0.710521 | 7.600191 | 7.600191 | 0 | -0.00106 | -0.000342 | 1.252551 | 1.415194 | 0.997026 | 8.5558
Sr | 0.167423 | 0.105061 | 870 | 0.199309 | 0.050233 | 2.750025 | 20 | 55 | 0.233762 | 2.000023 | 3.666691 | 0.750002 | 0.800002 | 0.700002 | 0.003033 | 0.001225 | 1.295021 | 1.066922 | 0.990595 | 8.5558
Ba | 0.177387 | 0.101632 | 1091 | 0.211171 | 0.033958 | 38.90499 | 10 | 389 | 1.55483 | 13.30282 | 1.519597 | 25.60218 | 27.60251 | 23.60184 | 0.002615 | 0.001263 | 1.485607 | 0.967753 | 0.976645 | 8.5558
Be | 3.35 |  |  | 3.35 | 9.772291
Li
Total | 84.5374 |  |  | 100 | 100
Formula | Oxide
FeO | 5.304572
MgO | 1.913162
Al2O3 | 0.68396
SiO2
P2O5 | 38.78016
Na2O
CaO | 9.650864
K2O | 0.217732
MnO | 17.89073
ZnO | 0.402662
As2O3 | 1.3e-05
SrO | 0.197995
BaO | 0.198053
BeO | 9.297484
Li2O
Total | 84.53739
33 / 1 . X = -13642. Y = 26763. Z = 147. Comment : r130054 middle
Fe | 3.668096 | 0.333881 | 1575 | 4.353048 | 1.715556 | 167.3924 | 10 | 1673 | 18.22911 | 155.992 | 14.68299 | 11.40043 | 0 | 11.40043 | 0.359741 | 0.030939 | 1.182658 | 1.001795 | 0.999541 | 8.5573
Mg | 1.415629 | 0.117616 | 451 | 1.679973 | 1.521311 | 158.4828 | 10 | 1584 | 17.51517 | 149.8826 | 18.42771 | 8.600245 | 8.400233 | 8.800256 | 0.039247 | 0.008151 | 0.986682 | 1.763044 | 1.00113 | 8.5573
Al | 0.283297 | 0.05053 | 319 | 0.336197 | 0.274245 | 46.10701 | 10 | 461 | 4.546626 | 38.90684 | 6.403599 | 7.200172 | 6.600144 | 7.800201 | 0.013209 | 0.001914 | 1.023346 | 1.454593 | 1.003892 | 8.5573
Si
P SP2/1
P SP3/1
P | 17.12601 | 0.525819 | 539 | 20.32399 | 14.44197 | 899.1098 | 20 | 17929 | 104.3682 | 893.1097 | 149.8483 | 6.000132 | 8.000211 | 4.000053 | 0.885903 | 0.141739 | 1.039328 | 1.157444 | 1.009159 | 8.5573
O | 37.2918 |  |  | 44.25538 | 60.87782
Na
Ca | 7.017398 | 0.139174 | 282 | 8.327772 | 4.573119 | 1409.475 | 20 | 28059 | 161.9347 | 1385.724 | 59.34168 | 23.75186 | 23.00175 | 24.50198 | 0.17797 | 0.06506 | 1.051111 | 1.036029 | 0.989446 | 8.5573
K | 0.133034 | 0.03846 | 306 | 0.157875 | 0.088873 | 26.00223 | 10 | 260 | 2.208882 | 18.90206 | 3.662199 | 7.100168 | 7.800201 | 6.400135 | 0.011376 | 0.001197 | 1.071045 | 1.057468 | 0.982022 | 8.5573
Mn | 13.87449 | 0.654508 | 1332 | 16.46531 | 6.59642 | 572.0779 | 10 | 5710 | 65.56712 | 561.0775 | 52.00517 | 11.00041 | 12.40051 | 9.600305 | 0.372219 | 0.11466 | 1.199373 | 1.005251 | 0.998895 | 8.5573
Zn | 0.319467 | 0.22132 | 2315 | 0.379122 | 0.127628 | 18.30111 | 10 | 183 | 0.864842 | 7.400708 | 1.678939 | 10.9004 | 12.20049 | 9.600305 | 0.004071 | 0.002545 | 1.249288 | 1.004738 | 1 | 8.5573
As | 1e-05 | 0 | 1.#INF | 1.2e-05 | 3e-06 | 6.400135 | 10 | 64 | 0 | 0 | 1 | 6.400135 | 6.400135 | 0 | 0 | 0 | 1.253906 | 1.408188 | 0.997011 | 8.5573
Sr | 0.133869 | 0.119063 | 1180 | 0.158866 | 0.039906 | 3.050031 | 20 | 61 | 0.186978 | 1.600023 | 2.103458 | 1.450008 | 1.000003 | 1.900012 | 0.002426 | 0.00098 | 1.296435 | 1.06554 | 0.990471 | 8.5573
Ba | 0.179024 | 0.097537 | 1034 | 0.212454 | 0.034049 | 36.30435 | 10 | 363 | 1.566217 | 13.40259 | 1.585221 | 22.90176 | 26.00223 | 19.80129 | 0.002634 | 0.001272 | 1.487355 | 0.967842 | 0.977256 | 8.5573
Be | 3.35 |  |  | 3.35 | 9.709101
Li
Total | 84.79212 |  |  | 99.99999 | 100
Formula | Oxide
FeO | 4.718991
MgO | 2.347536
Al2O3 | 0.535287
SiO2
P2O5 | 39.24273
Na2O
CaO | 9.818744
K2O | 0.160254
MnO | 17.91525
ZnO | 0.397648
As2O3 | 1.3e-05
SrO | 0.158314
BaO | 0.199882
BeO | 9.297484
Li2O
Total | 84.79212
34 / 1 . X = -13648. Y = 26715. Z = 147. Comment : r130054 middle
Fe | 2.899772 | 0.291783 | 1388 | 3.444497 | 1.351977 | 131.9574 | 10 | 1319 | 14.39458 | 123.1572 | 14.99473 | 8.800256 | 0 | 8.800256 | 0.284068 | 0.024431 | 1.184128 | 1.001824 | 0.99963 | 8.5558
Mg | 1.544324 | 0.121462 | 422 | 1.834427 | 1.654429 | 172.0977 | 10 | 1720 | 19.22643 | 164.4975 | 22.64386 | 7.600193 | 6.800153 | 8.400233 | 0.043081 | 0.008948 | 0.987743 | 1.750198 | 1.001055 | 8.5558
Al | 0.460072 | 0.062821 | 366 | 0.546497 | 0.443981 | 72.91754 | 10 | 729 | 7.400503 | 63.31722 | 7.595324 | 9.600321 | 11.80046 | 7.400181 | 0.021501 | 0.003115 | 1.024451 | 1.449618 | 1.003859 | 8.5558
Si
P SP2/1
P SP3/1
P | 17.14903 | 0.526522 | 551 | 20.37049 | 14.4162 | 899.8643 | 20 | 17944 | 104.4454 | 893.6141 | 143.9749 | 6.250145 | 8.500238 | 4.000053 | 0.886559 | 0.141844 | 1.040462 | 1.156811 | 1.009154 | 8.5558
O | 37.42787 |  |  | 44.45872 | 60.90909
Na
Ca | 7.112217 | 0.140411 | 289 | 8.448253 | 4.620433 | 1427.392 | 20 | 28414 | 163.9169 | 1402.44 | 57.20538 | 24.95206 | 23.80187 | 26.10225 | 0.180149 | 0.065856 | 1.052311 | 1.035866 | 0.989675 | 8.5558
K | 0.102885 | 0.035779 | 304 | 0.122212 | 0.068517 | 21.60154 | 10 | 216 | 1.706606 | 14.60138 | 3.085863 | 7.000162 | 7.200171 | 6.800153 | 0.00879 | 0.000925 | 1.072255 | 1.057397 | 0.981956 | 8.5558
Mn | 14.08094 | 0.662041 | 1410 | 16.72606 | 6.673662 | 580.6104 | 10 | 5795 | 66.42392 | 568.3098 | 47.202 | 12.30054 | 16.00084 | 8.600245 | 0.377083 | 0.116158 | 1.200839 | 1.005293 | 0.999243 | 8.5558
Zn | 0.246358 | 0.220423 | 2390 | 0.292636 | 0.098113 | 17.30099 | 10 | 173 | 0.666278 | 5.700542 | 1.491407 | 11.60044 | 11.80046 | 11.40043 | 0.003136 | 0.001961 | 1.250958 | 1.004464 | 0.999933 | 8.5558
As | 0.035317 | 0.114969 | 1347 | 0.041952 | 0.012274 | 7.500185 | 10 | 75 | 0.151951 | 1.300059 | 1.209683 | 6.200127 | 6.200127 | 0 | 0.000627 | 0.000202 | 1.255251 | 1.398297 | 0.996947 | 8.5558
Sr | 0.133938 | 0.090551 | 728 | 0.159098 | 0.039802 | 2.100014 | 20 | 42 | 0.187009 | 1.600013 | 4.200021 | 0.500001 | 0.600001 | 0.400001 | 0.002427 | 0.00098 | 1.297841 | 1.064803 | 0.990427 | 8.5558
Ba | 0.172711 | 0.093785 | 988 | 0.205155 | 0.032746 | 33.70375 | 10 | 337 | 1.50802 | 12.90232 | 1.620261 | 20.80143 | 21.80157 | 19.80129 | 0.002537 | 0.001225 | 1.489109 | 0.967959 | 0.977909 | 8.5558
Be | 3.35 |  |  | 3.35 | 9.678774
Li
Total | 84.71542 |  |  | 99.99999 | 100
Formula | Oxide
FeO | 3.730545
MgO | 2.56095
Al2O3 | 0.869304
SiO2
P2O5 | 39.29547
Na2O
CaO | 9.951414
K2O | 0.123936
MnO | 18.18182
ZnO | 0.306647
As2O3 | 0.046631
SrO | 0.158396
BaO | 0.192833
BeO | 9.297484
Li2O
Total | 84.71542
35 / 1 . X = -13634. Y = 26707. Z = 147. Comment : r130054 middle
Fe | 4.592203 | 0.370349 | 1403 | 5.439618 | 2.141913 | 204.0373 | 10 | 2039 | 22.80388 | 195.037 | 22.67014 | 9.000267 | 0 | 9.000267 | 0.450021 | 0.038704 | 1.183417 | 1.001748 | 0.999436 | 8.5528
Mg | 1.421985 | 0.116659 | 402 | 1.684389 | 1.523982 | 157.2816 | 10 | 1572 | 17.5944 | 150.4814 | 23.12907 | 6.800169 | 9.000267 | 4.60007 | 0.039425 | 0.008188 | 0.987256 | 1.762023 | 1.001097 | 8.5528
Al | 0.378577 | 0.056066 | 308 | 0.448437 | 0.365483 | 58.61134 | 10 | 586 | 6.069495 | 51.91118 | 8.747757 | 6.700156 | 8.200222 | 5.200089 | 0.017634 | 0.002554 | 1.023944 | 1.455141 | 1.00391 | 8.5528
Si
P SP2/1
P SP3/1
P | 17.13931 | 0.526714 | 579 | 20.30209 | 14.41385 | 898.7578 | 20 | 17922 | 104.2767 | 891.8576 | 130.2514 | 6.900176 | 9.300285 | 4.500067 | 0.885127 | 0.141615 | 1.039941 | 1.158687 | 1.009175 | 8.5528
O | 37.40017 |  |  | 44.30175 | 60.88856
Na
Ca | 7.120093 | 0.1404 | 281 | 8.433988 | 4.627415 | 1427.291 | 20 | 28412 | 164.1204 | 1403.689 | 60.47372 | 23.60184 | 22.80172 | 24.40196 | 0.180372 | 0.065938 | 1.05175 | 1.036137 | 0.989832 | 8.5528
K | 0.114899 | 0.037564 | 317 | 0.136101 | 0.076549 | 23.90189 | 10 | 239 | 1.906006 | 16.30169 | 3.144904 | 7.600195 | 8.800256 | 6.400135 | 0.009817 | 0.001033 | 1.071692 | 1.057709 | 0.982115 | 8.5528
Mn | 12.75182 | 0.621178 | 1284 | 15.10495 | 6.046162 | 525.8108 | 10 | 5249 | 60.28557 | 515.6104 | 51.54823 | 10.20037 | 12.80054 | 7.600191 | 0.342236 | 0.105424 | 1.200134 | 1.005224 | 0.998443 | 8.5528
Zn | 0.375972 | 0.222689 | 2265 | 0.445352 | 0.149793 | 19.1012 | 10 | 191 | 1.017308 | 8.700836 | 1.836589 | 10.40037 | 12.20049 | 8.600245 | 0.004788 | 0.002993 | 1.250126 | 1.004665 | 0.999873 | 8.5528
As | 0.068356 | 0.100801 | 1121 | 0.08097 | 0.023766 | 6.700148 | 10 | 67 | 0.292313 | 2.50009 | 1.595251 | 4.200058 | 4.200058 | 0 | 0.001205 | 0.000388 | 1.254636 | 1.407428 | 0.996996 | 8.5528
Sr | 0.150957 | 0.105253 | 923 | 0.178813 | 0.044878 | 2.650023 | 20 | 53 | 0.21046 | 1.800021 | 3.117666 | 0.850002 | 0.800002 | 0.900003 | 0.002731 | 0.001103 | 1.297197 | 1.066794 | 0.990527 | 8.5528
Ba | 0.078964 | 0.096272 | 1099 | 0.093535 | 0.014978 | 31.70332 | 10 | 317 | 0.689962 | 5.901104 | 1.228705 | 25.80221 | 28.00259 | 23.60184 | 0.001161 | 0.000561 | 1.488279 | 0.968074 | 0.977692 | 8.5528
Be | 3.35 |  |  | 3.35 | 9.682677
Li
Total | 84.9433 |  |  | 100 | 100
Formula | Oxide
FeO | 5.907851
MgO | 2.358075
Al2O3 | 0.715318
SiO2
P2O5 | 39.2732
Na2O
CaO | 9.962435
K2O | 0.138408
MnO | 16.46561
ZnO | 0.467981
As2O3 | 0.090253
SrO | 0.178522
BaO | 0.088164
BeO | 9.297484
Li2O
Total | 84.9433
36 / 1 . X = -13622. Y = 26702. Z = 147. Comment : r130054 middle
Fe | 3.899215 | 0.346169 | 1630 | 4.604987 | 1.81212 | 177.9044 | 10 | 1778 | 19.36404 | 165.7039 | 14.58174 | 12.20049 | 0 | 12.20049 | 0.382138 | 0.032866 | 1.183634 | 1.001675 | 0.999498 | 8.5573
Mg | 1.557282 | 0.122247 | 424 | 1.839156 | 1.662958 | 172.6984 | 10 | 1726 | 19.29326 | 165.0982 | 22.72289 | 7.600194 | 8.600245 | 6.600144 | 0.043231 | 0.008979 | 0.987388 | 1.759352 | 1.00111 | 8.5573
Al | 0.347842 | 0.056282 | 358 | 0.410802 | 0.334599 | 56.81065 | 10 | 568 | 5.575401 | 47.71038 | 6.242741 | 9.100273 | 9.000267 | 9.200279 | 0.016198 | 0.002347 | 1.024083 | 1.455318 | 1.003916 | 8.5573
Si
P SP2/1
P SP3/1
P | 17.19853 | 0.527517 | 535 | 20.31153 | 14.41143 | 902.0774 | 20 | 17988 | 104.7266 | 896.1772 | 152.8911 | 5.900131 | 8.100217 | 3.700045 | 0.888946 | 0.142226 | 1.040085 | 1.157681 | 1.009175 | 8.5573
O | 37.53164 |  |  | 44.32501 | 60.88198
Na
Ca | 7.094807 | 0.140077 | 282 | 8.378993 | 4.594332 | 1423.708 | 20 | 28341 | 163.5979 | 1399.956 | 59.94089 | 23.75186 | 23.20178 | 24.30195 | 0.179798 | 0.065728 | 1.051912 | 1.03583 | 0.989636 | 8.5573
K | 0.087344 | 0.036251 | 334 | 0.103153 | 0.057981 | 20.90144 | 10 | 209 | 1.449195 | 12.4012 | 2.458922 | 8.500246 | 10.00033 | 7.000162 | 0.007464 | 0.000785 | 1.071852 | 1.057422 | 0.982046 | 8.5573
Mn | 13.55299 | 0.644686 | 1290 | 16.00614 | 6.402829 | 558.2264 | 10 | 5572 | 64.03026 | 547.9261 | 54.1949 | 10.30035 | 10.80038 | 9.800317 | 0.363494 | 0.111972 | 1.200348 | 1.005124 | 0.998772 | 8.5573
Zn | 0.336965 | 0.219187 | 2264 | 0.397957 | 0.133767 | 18.20109 | 10 | 182 | 0.911588 | 7.800735 | 1.750045 | 10.40036 | 11.20041 | 9.600305 | 0.004291 | 0.002682 | 1.250392 | 1.004626 | 0.999908 | 8.5573
As | 0.049125 | 0.113448 | 1310 | 0.058017 | 0.017018 | 7.600191 | 10 | 76 | 0.210356 | 1.80008 | 1.310353 | 5.800111 | 5.800111 | 0 | 0.000867 | 0.000279 | 1.254803 | 1.405362 | 0.997005 | 8.5573
Sr | 0.083805 | 0.103662 | 1082 | 0.098975 | 0.024824 | 2.200016 | 20 | 44 | 0.116861 | 1.000011 | 1.833339 | 1.200005 | 1.200005 | 1.200005 | 0.001516 | 0.000612 | 1.297374 | 1.06652 | 0.9905 | 8.5573
Ba | 0.097615 | 0.095351 | 1073 | 0.115284 | 0.018449 | 31.90336 | 10 | 319 | 0.853231 | 7.301355 | 1.296779 | 24.602 | 23.20178 | 26.00223 | 0.001435 | 0.000693 | 1.488524 | 0.967814 | 0.977444 | 8.5573
Be | 3.35 |  |  | 3.35 | 9.647716
Li
Total | 85.18716 |  |  | 100 | 99.99999
Formula | Oxide
FeO | 5.016324
MgO | 2.582438
Al2O3 | 0.657244
SiO2
P2O5 | 39.40891
Na2O
CaO | 9.927053
K2O | 0.105215
MnO | 17.50012
ZnO | 0.419428
As2O3 | 0.064861
SrO | 0.099109
BaO | 0.108988
BeO | 9.297484
Li2O
Total | 85.18716
37 / 1 . X = -13414. Y = 26703. Z = 147. Comment : r130054 dark
Fe | 4.534214 | 0.367573 | 1352 | 5.433405 | 2.089263 | 199.1308 | 10 | 1990 | 22.33184 | 190.9305 | 24.28358 | 8.200222 | 0 | 8.200222 | 0.440705 | 0.037903 | 1.192841 | 1.001907 | 0.999398 | 8.5497
Mg | 2.581499 | 0.155885 | 458 | 3.093443 | 2.733174 | 288.5746 | 10 | 2883 | 32.6648 | 279.2743 | 31.02855 | 9.30029 | 10.60037 | 8.000211 | 0.073193 | 0.015202 | 0.994222 | 1.709486 | 1.00087 | 8.5497
Al | 0.733193 | 0.073857 | 294 | 0.878594 | 0.699266 | 106.7376 | 10 | 1067 | 11.77088 | 100.6375 | 17.49759 | 6.10013 | 7.600191 | 4.60007 | 0.034198 | 0.004954 | 1.031192 | 1.442889 | 1.00371 | 8.5497
Si
P SP2/1
P SP3/1
P | 17.46468 | 0.534591 | 548 | 20.92815 | 14.50968 | 909.3708 | 20 | 18133 | 105.6494 | 903.2706 | 149.0737 | 6.100142 | 8.500238 | 3.700045 | 0.896779 | 0.143479 | 1.047369 | 1.156053 | 1.009228 | 8.5497
O | 37.94396 |  |  | 45.46872 | 61.02605
Na
Ca | 7.218037 | 0.141967 | 270 | 8.649464 | 4.634281 | 1428.856 | 20 | 28443 | 164.632 | 1407.554 | 67.07771 | 21.3015 | 21.40151 | 21.20148 | 0.180935 | 0.066143 | 1.059552 | 1.036899 | 0.991985 | 8.5497
K | 0.224839 | 0.046866 | 332 | 0.269427 | 0.14798 | 39.80523 | 10 | 398 | 3.696622 | 31.60501 | 4.854165 | 8.200222 | 8.200222 | 8.200222 | 0.019039 | 0.002003 | 1.079569 | 1.058307 | 0.983107 | 8.5497
Mn | 9.351783 | 0.520703 | 1360 | 11.20636 | 4.380387 | 386.6928 | 10 | 3862 | 43.90709 | 375.3924 | 34.21931 | 11.30043 | 12.80054 | 9.800317 | 0.249257 | 0.076782 | 1.209562 | 1.005464 | 0.998303 | 8.5497
Zn | 0.374406 | 0.226231 | 2313 | 0.448656 | 0.147363 | 19.30123 | 10 | 193 | 1.005982 | 8.600847 | 1.803789 | 10.70038 | 11.80046 | 9.600305 | 0.004735 | 0.00296 | 1.260716 | 1.003249 | 0.999855 | 8.5497
As | 0.069545 | 0.108258 | 1217 | 0.083337 | 0.023886 | 7.800201 | 10 | 78 | 0.304117 | 2.600111 | 1.500013 | 5.200089 | 5.200089 | 0 | 0.001254 | 0.000404 | 1.263472 | 1.367004 | 0.996772 | 8.5497
Sr | 0.126371 | 0.11161 | 1087 | 0.151432 | 0.037114 | 2.700024 | 20 | 54 | 0.175447 | 1.500019 | 2.250011 | 1.200005 | 0.900003 | 1.500007 | 0.002277 | 0.000919 | 1.306418 | 1.064079 | 0.990193 | 8.5497
Ba | 0.032547 | 0.08968 | 1055 | 0.039002 | 0.006099 | 25.50215 | 10 | 255 | 0.280756 | 2.400381 | 1.103905 | 23.10176 | 22.20163 | 24.0019 | 0.000472 | 0.000228 | 1.499618 | 0.968775 | 0.982157 | 8.5497
Be | 3.35 |  |  | 3.35 | 9.56546
Li
Total | 84.00509 |  |  | 99.99998 | 100
Formula | Oxide
FeO | 5.833248
MgO | 4.280896
Al2O3 | 1.385363
SiO2
P2O5 | 40.01877
Na2O
CaO | 10.09948
K2O | 0.270843
MnO | 12.07536
ZnO | 0.466032
As2O3 | 0.091823
SrO | 0.149448
BaO | 0.036339
BeO | 9.297484
Li2O
Total | 84.00507
38 / 1 . X = -13414. Y = 26687. Z = 147. Comment : r130054 dark
Fe | 4.842095 | 0.381803 | 1357 | 5.784315 | 2.220623 | 211.3473 | 10 | 2112 | 23.83292 | 203.1471 | 25.77336 | 8.200222 | 0 | 8.200222 | 0.470328 | 0.04045 | 1.193691 | 1.001824 | 0.999323 | 8.5238
Mg | 2.588545 | 0.15631 | 460 | 3.092248 | 2.72773 | 288.5746 | 10 | 2883 | 32.76406 | 279.2743 | 31.02856 | 9.300288 | 10.20034 | 8.400233 | 0.073416 | 0.015248 | 0.994844 | 1.708009 | 1.000834 | 8.5238
Al | 0.892142 | 0.081964 | 334 | 1.065744 | 0.846854 | 130.0558 | 10 | 1300 | 14.33112 | 122.1556 | 16.4623 | 7.900223 | 10.20034 | 5.600103 | 0.041636 | 0.006032 | 1.031839 | 1.441015 | 1.003703 | 8.5238
Si
P SP2/1
P SP3/1
P | 17.56315 | 0.537555 | 580 | 20.98075 | 14.52278 | 911.7349 | 20 | 18180 | 106.1656 | 904.9348 | 134.0752 | 6.800177 | 9.500298 | 4.100056 | 0.901161 | 0.14418 | 1.048034 | 1.156229 | 1.009255 | 8.5238
O | 38.14956 |  |  | 45.57306 | 61.06783
Na
Ca | 7.16996 | 0.141838 | 283 | 8.565159 | 4.581739 | 1415.784 | 20 | 28184 | 163.3816 | 1392.632 | 61.15223 | 23.1518 | 20.20135 | 26.10225 | 0.17956 | 0.065641 | 1.060253 | 1.037017 | 0.99217 | 8.5238
K | 0.233616 | 0.048554 | 352 | 0.279075 | 0.153033 | 41.9058 | 10 | 419 | 3.836964 | 32.70552 | 4.55484 | 9.200279 | 9.400291 | 9.000267 | 0.019762 | 0.002079 | 1.080275 | 1.058441 | 0.983353 | 8.5238
Mn | 8.897943 | 0.504555 | 1226 | 10.62939 | 4.148185 | 365.1394 | 10 | 3647 | 41.77 | 356.0392 | 40.12397 | 9.100283 | 10.80038 | 7.400181 | 0.237125 | 0.073045 | 1.210412 | 1.005371 | 0.998106 | 8.5238
Zn | 0.432649 | 0.235646 | 2375 | 0.516837 | 0.169485 | 21.10147 | 10 | 211 | 1.161577 | 9.901052 | 1.88399 | 11.20042 | 10.20034 | 12.20049 | 0.005467 | 0.003418 | 1.261674 | 1.003149 | 0.999944 | 8.5238
As | 0.026822 | 0.11265 | 1330 | 0.032041 | 0.009169 | 7.200171 | 10 | 72 | 0.117324 | 1.000044 | 1.161294 | 6.200127 | 6.200127 | 0 | 0.000484 | 0.000156 | 1.264261 | 1.365876 | 0.996731 | 8.5238
Sr | 0.109969 | 0.114902 | 1174 | 0.131368 | 0.032145 | 2.700024 | 20 | 54 | 0.152516 | 1.300017 | 1.928579 | 1.400007 | 1.000003 | 1.800011 | 0.001979 | 0.000799 | 1.307243 | 1.064524 | 0.990191 | 8.5238
Ba | 1e-05 | -10.67896 |  | 1.2e-05 | 2e-06 | 23.60184 | 10 | 236 | -1e-06 | -6e-06 | 1 | 23.60184 | 24.80203 | 22.40166 | 0 | 0 | 1.500639 | 0.968678 | 0.98239 | 8.5238
Be | 3.35 |  |  | 3.35 | 9.520423
Li
Total | 84.25646 |  |  | 100 | 99.99999
Formula | Oxide
FeO | 6.229335
MgO | 4.29258
Al2O3 | 1.685697
SiO2
P2O5 | 40.24439
Na2O
CaO | 10.03221
K2O | 0.281416
MnO | 11.48935
ZnO | 0.538527
As2O3 | 0.035414
SrO | 0.13005
BaO | 1.1e-05
BeO | 9.297484
Li2O
Total | 84.25646
39 / 1 . X = -13482. Y = 26668. Z = 147. Comment : r130054 dark
Fe | 6.827819 | 0.465169 | 1262 | 8.27279 | 3.110014 | 291.9811 | 10 | 2917 | 33.31435 | 284.9809 | 41.71062 | 7.000162 | 0 | 7.000162 | 0.657439 | 0.056543 | 1.2024 | 1.002052 | 0.999503 | 8.5543
Mg | 3.827193 | 0.189368 | 482 | 4.637142 | 4.005576 | 433.0179 | 10 | 4324 | 49.36902 | 422.3174 | 40.46721 | 10.70046 | 15.80082 | 5.600103 | 0.110623 | 0.022976 | 1.00136 | 1.663127 | 1.000688 | 8.5543
Al | 0.834031 | 0.079625 | 338 | 1.010537 | 0.786313 | 122.3494 | 10 | 1223 | 13.35576 | 114.2492 | 15.10446 | 8.100217 | 8.400233 | 7.800201 | 0.038803 | 0.005621 | 1.038616 | 1.4364 | 1.003486 | 8.5543
Si
P SP2/1
P SP3/1
P | 17.9419 | 0.546356 | 584 | 21.73894 | 14.73516 | 928.9893 | 20 | 18523 | 107.7983 | 922.139 | 135.615 | 6.850194 | 10.30035 | 3.400038 | 0.915019 | 0.146398 | 1.054973 | 1.154297 | 1.00933 | 8.5543
O | 38.47444 |  |  | 46.61678 | 61.16939
Na
Ca | 6.999311 | 0.140332 | 280 | 8.480575 | 4.442299 | 1371.681 | 20 | 27310 | 157.7428 | 1349.379 | 61.50581 | 22.30165 | 20.80143 | 23.80187 | 0.173363 | 0.063376 | 1.067513 | 1.038805 | 0.994401 | 8.5543
K | 0.523987 | 0.064769 | 333 | 0.634878 | 0.340912 | 81.02166 | 10 | 810 | 8.524536 | 72.92144 | 10.0024 | 8.100219 | 9.000267 | 7.200171 | 0.043904 | 0.004618 | 1.087612 | 1.059566 | 0.984935 | 8.5543
Mn | 3.836775 | 0.319949 | 1072 | 4.648751 | 1.776535 | 160.2847 | 10 | 1602 | 17.9307 | 153.3846 | 23.22914 | 6.900157 | 7.000162 | 6.800153 | 0.101791 | 0.031356 | 1.219136 | 1.005688 | 0.99698 | 8.5543
Zn | 0.284863 | 0.225817 | 2413 | 0.345148 | 0.110834 | 18.00107 | 10 | 180 | 0.759925 | 6.500629 | 1.565251 | 11.50044 | 12.60052 | 10.40036 | 0.003577 | 0.002236 | 1.271406 | 1.002032 | 0.999818 | 8.5543
As | 0.078655 | 0.112346 | 1259 | 0.095301 | 0.026706 | 8.800256 | 10 | 88 | 0.350718 | 3.000145 | 1.517256 | 5.800111 | 5.800111 | 0 | 0.001446 | 0.000466 | 1.272529 | 1.331338 | 0.996585 | 8.5543
Sr | 0.139599 | 0.11422 | 1092 | 0.169143 | 0.040528 | 2.850027 | 20 | 57 | 0.192888 | 1.650022 | 2.375013 | 1.200005 | 1.200005 | 1.200005 | 0.002503 | 0.001011 | 1.315862 | 1.061885 | 0.989822 | 8.5543
Ba | 1e-05 | -6.1e-05 |  | 1.2e-05 | 2e-06 | 20.50139 | 10 | 205 | -0.116917 | -1.000139 | 0.953485 | 21.50153 | 21.20148 | 21.80157 | -0.000197 | -9.5e-05 | 1.511163 | 0.969399 | 0.986696 | 8.5543
Be | 3.35 |  |  | 3.35 | 9.455732
Li
Total | 83.11858 |  |  | 99.99999 | 100
Formula | Oxide
FeO | 8.783962
MgO | 6.346627
Al2O3 | 1.575896
SiO2
P2O5 | 41.11227
Na2O
CaO | 9.793436
K2O | 0.6312
MnO | 4.954183
ZnO | 0.354575
As2O3 | 0.103851
SrO | 0.165091
BaO | 1.1e-05
BeO | 9.297484
Li2O
Total | 83.11858
40 / 1 . X = -13498. Y = 26622. Z = 147. Comment : r130054 dark
Fe | 5.998087 | 0.436558 | 1547 | 7.260412 | 2.727254 | 261.225 | 10 | 2610 | 29.28782 | 250.6246 | 24.64301 | 10.60037 | 0 | 10.60037 | 0.577977 | 0.049709 | 1.202615 | 1.002058 | 0.998942 | 8.5573
Mg | 3.995167 | 0.194034 | 505 | 4.835968 | 4.173995 | 452.8758 | 10 | 4522 | 51.54375 | 441.0753 | 38.37771 | 11.80049 | 14.80072 | 8.800256 | 0.115496 | 0.023988 | 1.001502 | 1.662394 | 1.000697 | 8.5573
Al | 0.84084 | 0.079784 | 333 | 1.017798 | 0.791333 | 122.8498 | 10 | 1228 | 13.44461 | 115.0496 | 15.74954 | 7.800214 | 9.800317 | 5.800111 | 0.039061 | 0.005658 | 1.038765 | 1.438323 | 1.003503 | 8.5573
Si
P SP2/1
P SP3/1
P | 17.95425 | 0.546325 | 536 | 21.7328 | 14.71926 | 928.285 | 20 | 18509 | 107.8068 | 922.5349 | 161.4374 | 5.750124 | 7.900206 | 3.600043 | 0.915091 | 0.146409 | 1.055126 | 1.154858 | 1.009329 | 8.5573
O | 38.51206 |  |  | 46.6171 | 61.12109
Na
Ca | 6.798498 | 0.138094 | 278 | 8.229272 | 4.307229 | 1331.727 | 20 | 26518 | 153.0536 | 1309.725 | 60.52865 | 22.0016 | 21.80157 | 22.20163 | 0.16821 | 0.061492 | 1.067679 | 1.039634 | 0.994553 | 8.5573
K | 0.742918 | 0.0751 | 327 | 0.899269 | 0.482498 | 111.1407 | 10 | 1111 | 12.0763 | 103.3405 | 14.24844 | 7.800203 | 7.000162 | 8.600245 | 0.062197 | 0.006542 | 1.087779 | 1.05968 | 0.985434 | 8.5573
Mn | 4.202692 | 0.336722 | 1145 | 5.087167 | 1.942529 | 175.9021 | 10 | 1758 | 19.63258 | 168.0018 | 22.2655 | 7.900206 | 8.000211 | 7.800201 | 0.111453 | 0.034332 | 1.219347 | 1.005695 | 0.997064 | 8.5573
Zn | 0.626585 | 0.234107 | 2103 | 0.758453 | 0.243359 | 23.00175 | 10 | 230 | 1.671263 | 14.3015 | 2.643803 | 8.70025 | 8.800256 | 8.600245 | 0.007866 | 0.004918 | 1.271659 | 1.001776 | 0.999878 | 8.5573
As | 0.052403 | 0.119209 | 1380 | 0.063432 | 0.017761 | 9.000267 | 10 | 90 | 0.233731 | 2.000105 | 1.285723 | 7.000162 | 7.000162 | 0 | 0.000964 | 0.00031 | 1.272709 | 1.330787 | 0.996589 | 8.5573
Sr | 0.114301 | 0.108511 | 1071 | 0.138356 | 0.033125 | 2.500021 | 20 | 50 | 0.157762 | 1.350016 | 2.173923 | 1.150004 | 1.100004 | 1.200005 | 0.002047 | 0.000827 | 1.316051 | 1.062871 | 0.989844 | 8.5573
Ba | 0.00824 | 0.08969 | 1075 | 0.009974 | 0.001524 | 24.0019 | 10 | 240 | 0.070126 | 0.600092 | 1.025643 | 23.40181 | 24.20193 | 22.60169 | 0.000118 | 5.7e-05 | 1.511411 | 0.969403 | 0.987124 | 8.5573
Be | 3.35 |  |  | 3.35 | 9.439036
Li
Total | 83.19604 |  |  | 99.99999 | 100
Formula | Oxide
FeO | 7.716515
MgO | 6.625178
Al2O3 | 1.588762
SiO2
P2O5 | 41.14056
Na2O
CaO | 9.512458
K2O | 0.894928
MnO | 5.426668
ZnO | 0.779924
As2O3 | 0.06919
SrO | 0.135173
BaO | 0.0092
BeO | 9.297484
Li2O
Total | 83.19605
41 / 1 . X = -13490. Y = 26600. Z = 147. Comment : r130054 dark
Fe | 5.796976 | 0.423331 | 1317 | 7.052394 | 2.623817 | 248.9043 | 10 | 2487 | 28.21346 | 241.3041 | 32.74974 | 7.600191 | 0 | 7.600191 | 0.556776 | 0.047885 | 1.206316 | 1.00218 | 0.998995 | 8.5528
Mg | 4.880562 | 0.21512 | 537 | 5.937519 | 5.075819 | 558.929 | 10 | 5579 | 63.74851 | 545.2283 | 40.79555 | 13.70073 | 19.60127 | 7.800201 | 0.142844 | 0.029668 | 1.004249 | 1.636121 | 1.000661 | 8.5528
Al | 0.643482 | 0.072165 | 366 | 0.782837 | 0.602839 | 97.13113 | 10 | 971 | 10.25756 | 87.73083 | 10.33278 | 9.400293 | 10.20034 | 8.600245 | 0.029801 | 0.004317 | 1.041622 | 1.439084 | 1.003406 | 8.5528
Si
P SP2/1
P SP3/1
P | 18.15716 | 0.551441 | 569 | 22.08936 | 14.81787 | 936.938 | 20 | 18681 | 108.7934 | 930.4879 | 145.2583 | 6.450151 | 8.500238 | 4.400064 | 0.923465 | 0.147749 | 1.058052 | 1.153593 | 1.009346 | 8.5528
O | 38.6572 |  |  | 47.02896 | 61.07224
Na
Ca | 6.300117 | 0.132668 | 272 | 7.664497 | 3.973312 | 1227.049 | 20 | 24442 | 141.0295 | 1206.197 | 58.84717 | 20.85145 | 19.1012 | 22.60169 | 0.154995 | 0.056661 | 1.070748 | 1.041679 | 0.995397 | 8.5528
K | 1.242526 | 0.096121 | 355 | 1.511613 | 0.803303 | 181.0081 | 10 | 1809 | 20.09959 | 171.9078 | 19.89037 | 9.100287 | 7.000162 | 11.20041 | 0.103519 | 0.010889 | 1.090878 | 1.060125 | 0.986861 | 8.5528
Mn | 2.899864 | 0.277279 | 996 | 3.527872 | 1.334249 | 121.4487 | 10 | 1214 | 13.51002 | 115.5485 | 20.58412 | 5.900115 | 6.200127 | 5.600103 | 0.076695 | 0.023625 | 1.223051 | 1.005836 | 0.99709 | 8.5528
Zn | 0.562549 | 0.238832 | 2259 | 0.684377 | 0.217494 | 22.80172 | 10 | 228 | 1.496748 | 12.80138 | 2.280096 | 10.00033 | 11.0004 | 9.000267 | 0.007045 | 0.004404 | 1.275815 | 1.001152 | 0.999736 | 8.5528
As | 0.10614 | 0.112286 | 1221 | 0.129127 | 0.03581 | 9.700311 | 10 | 97 | 0.479399 | 4.100207 | 1.732166 | 5.600103 | 5.600103 | 0 | 0.001977 | 0.000637 | 1.276193 | 1.31055 | 0.996554 | 8.5528
Sr | 0.101786 | 0.10492 | 1051 | 0.12383 | 0.029364 | 2.300017 | 20 | 46 | 0.140306 | 1.200013 | 2.090916 | 1.100004 | 1.500007 | 0.700002 | 0.001821 | 0.000735 | 1.319684 | 1.061543 | 0.989647 | 8.5528
Ba | 0.096673 | 0.090959 | 1015 | 0.117609 | 0.017794 | 27.60251 | 10 | 276 | 0.818575 | 7.00111 | 1.339837 | 20.6014 | 21.80157 | 19.40124 | 0.001377 | 0.000665 | 1.515868 | 0.969478 | 0.989072 | 8.5528
Be | 3.35 |  |  | 3.35 | 9.396082
Li
Total | 82.79503 |  |  | 99.99999 | 99.99999
Formula | Oxide
FeO | 7.457786
MgO | 8.093429
Al2O3 | 1.215855
SiO2
P2O5 | 41.60552
Na2O
CaO | 8.815124
K2O | 1.496761
MnO | 3.74441
ZnO | 0.700217
As2O3 | 0.140141
SrO | 0.120373
BaO | 0.107936
BeO | 9.297484
Li2O
Total | 82.79504
42 / 1 . X = -13529. Y = 26578. Z = 147. Comment : r130054 dark
Fe | 7.004045 | 0.474199 | 1348 | 8.441788 | 3.170016 | 300.1971 | 10 | 2999 | 34.16388 | 292.1969 | 37.52365 | 8.000211 | 0 | 8.000211 | 0.674204 | 0.057985 | 1.203033 | 1.002085 | 0.999247 | 8.5528
Mg | 4.12523 | 0.196859 | 481 | 4.972029 | 4.290076 | 466.3165 | 10 | 4656 | 53.27098 | 455.6161 | 43.57934 | 10.7004 | 13.40059 | 8.000211 | 0.119367 | 0.024792 | 1.001845 | 1.660227 | 1.000704 | 8.5528
Al | 0.7267 | 0.074677 | 327 | 0.875872 | 0.680771 | 106.7376 | 10 | 1067 | 11.60291 | 99.2374 | 14.23132 | 7.50019 | 8.600245 | 6.400135 | 0.03371 | 0.004883 | 1.03912 | 1.44005 | 1.003484 | 8.5528
Si
P SP2/1
P SP3/1
P | 18.12942 | 0.550744 | 593 | 21.85091 | 14.79457 | 937.7933 | 20 | 18698 | 108.8232 | 930.7431 | 133.0168 | 7.050187 | 9.700311 | 4.400064 | 0.923719 | 0.14779 | 1.055488 | 1.15492 | 1.00936 | 8.5528
O | 38.72361 |  |  | 46.67253 | 61.17443
Na
Ca | 6.879696 | 0.139104 | 282 | 8.291914 | 4.338644 | 1346.91 | 20 | 26819 | 154.845 | 1324.359 | 59.72546 | 22.55169 | 20.40137 | 24.70201 | 0.170179 | 0.062211 | 1.068047 | 1.039418 | 0.994666 | 8.5528
K | 0.622026 | 0.070904 | 368 | 0.749711 | 0.402127 | 96.33061 | 10 | 963 | 10.1055 | 86.43028 | 9.730038 | 9.900332 | 11.60044 | 8.200222 | 0.052047 | 0.005475 | 1.088153 | 1.059966 | 0.985416 | 8.5528
Mn | 3.273982 | 0.295387 | 1057 | 3.946043 | 1.506315 | 137.5624 | 10 | 1375 | 15.30052 | 130.8623 | 20.53121 | 6.70016 | 8.600245 | 4.800076 | 0.08686 | 0.026757 | 1.219771 | 1.005724 | 0.996704 | 8.5528
Zn | 0.434112 | 0.239352 | 2425 | 0.523224 | 0.16783 | 21.50153 | 10 | 215 | 1.157642 | 9.90108 | 1.853509 | 11.60045 | 12.40051 | 10.80038 | 0.005449 | 0.003406 | 1.272106 | 1.001854 | 0.999756 | 8.5528
As | 0.104772 | 0.11656 | 1278 | 0.126279 | 0.035347 | 10.00033 | 10 | 100 | 0.467708 | 4.000211 | 1.666689 | 6.000119 | 6.000119 | 0 | 0.001929 | 0.000621 | 1.273145 | 1.329114 | 0.996603 | 8.5528
Sr | 0.131326 | 0.118543 | 1176 | 0.158284 | 0.037884 | 2.950029 | 20 | 59 | 0.18123 | 1.550022 | 2.107153 | 1.400007 | 1.70001 | 1.100004 | 0.002352 | 0.000949 | 1.316502 | 1.062719 | 0.989811 | 8.5528
Ba | 0.034368 | 0.086992 | 1020 | 0.041423 | 0.006326 | 23.50182 | 10 | 235 | 0.292345 | 2.500364 | 1.119057 | 21.00146 | 21.80157 | 20.20135 | 0.000492 | 0.000238 | 1.511933 | 0.969386 | 0.987267 | 8.5528
Be | 3.35 |  |  | 3.35 | 9.395662
Li
Total | 83.53929 |  |  | 100 | 100
Formula | Oxide
FeO | 9.010675
MgO | 6.840862
Al2O3 | 1.373095
SiO2
P2O5 | 41.54195
Na2O
CaO | 9.626072
K2O | 0.749299
MnO | 4.227485
ZnO | 0.540349
As2O3 | 0.138335
SrO | 0.155307
BaO | 0.038372
BeO | 9.297484
Li2O
Total | 83.53928
43 / 1 . X = -13538. Y = 26604. Z = 147. Comment : r130054 dark
Fe | 4.058811 | 0.346658 | 1356 | 4.892343 | 1.858109 | 178.6052 | 10 | 1785 | 19.91689 | 170.405 | 21.78053 | 8.200222 | 0 | 8.200222 | 0.393048 | 0.033804 | 1.197546 | 1.001974 | 0.999171 | 8.5558
Mg | 2.684314 | 0.156797 | 388 | 3.235575 | 2.823644 | 300.7983 | 10 | 3005 | 34.36243 | 293.9981 | 44.23394 | 6.800169 | 9.000267 | 4.60007 | 0.076997 | 0.015992 | 0.997682 | 1.684069 | 1.000621 | 8.5558
Al | 1.405011 | 0.100945 | 343 | 1.693549 | 1.331329 | 202.6354 | 10 | 2025 | 22.69047 | 194.1352 | 23.83879 | 8.500239 | 8.600245 | 8.400233 | 0.065923 | 0.00955 | 1.034792 | 1.428894 | 1.003592 | 8.5558
Si
P SP2/1
P SP3/1
P | 17.6504 | 0.538827 | 510 | 21.27515 | 14.5691 | 915.8094 | 20 | 18261 | 106.426 | 910.5593 | 174.4365 | 5.250101 | 7.000162 | 3.500041 | 0.90337 | 0.144534 | 1.05106 | 1.155141 | 1.009276 | 8.5558
O | 38.3071 |  |  | 46.17398 | 61.21151
Na
Ca | 7.129795 | 0.141408 | 281 | 8.593995 | 4.548011 | 1406.498 | 20 | 28000 | 161.7319 | 1383.746 | 61.81943 | 22.75171 | 21.50153 | 24.0019 | 0.177747 | 0.064978 | 1.063435 | 1.037553 | 0.99305 | 8.5558
K | 0.317959 | 0.053078 | 333 | 0.383256 | 0.207915 | 52.70917 | 10 | 527 | 5.202195 | 44.50895 | 6.427773 | 8.200223 | 8.600245 | 7.800201 | 0.026793 | 0.002818 | 1.083487 | 1.058797 | 0.983859 | 8.5558
Mn | 7.953175 | 0.47272 | 1172 | 9.586466 | 3.701177 | 326.6517 | 10 | 3263 | 37.20885 | 318.3515 | 39.35454 | 8.30023 | 9.200279 | 7.400181 | 0.211232 | 0.065069 | 1.214266 | 1.005558 | 0.998299 | 8.5558
Zn | 0.506437 | 0.256683 | 2592 | 0.610441 | 0.19804 | 25.00206 | 10 | 250 | 1.355977 | 11.60147 | 1.865743 | 13.4006 | 14.40068 | 12.40051 | 0.006382 | 0.00399 | 1.266018 | 1.002439 | 0.9999 | 8.5558
As | 0.044934 | 0.127116 | 1486 | 0.054162 | 0.015333 | 9.700311 | 10 | 97 | 0.198707 | 1.7001 | 1.212507 | 8.000211 | 8.000211 | 0 | 0.000819 | 0.000264 | 1.267861 | 1.34744 | 0.996533 | 8.5558
Sr | 0.084427 | 0.093062 | 929 | 0.101765 | 0.024635 | 1.850011 | 20 | 37 | 0.116881 | 1.000009 | 2.176478 | 0.850003 | 1.000003 | 0.700002 | 0.001517 | 0.000612 | 1.310999 | 1.06357 | 0.990034 | 8.5558
Ba | 0.040913 | 0.088501 | 1033 | 0.049315 | 0.007617 | 24.90205 | 10 | 249 | 0.35069 | 3.000435 | 1.136996 | 21.90161 | 24.80203 | 19.00119 | 0.00059 | 0.000285 | 1.505269 | 0.968985 | 0.984477 | 8.5558
Be | 3.35 |  |  | 3.35 | 9.503577
Li
Total | 83.53328 |  |  | 100 | 100
Formula | Oxide
FeO | 5.221644
MgO | 4.451394
Al2O3 | 2.65476
SiO2
P2O5 | 40.44432
Na2O
CaO | 9.97601
K2O | 0.383017
MnO | 10.26943
ZnO | 0.630373
As2O3 | 0.059328
SrO | 0.099843
BaO | 0.04568
BeO | 9.297484
Li2O
Total | 83.53329
44 / 1 . X = -13554. Y = 26596. Z = 147. Comment : r130054 dark
Fe | 5.436653 | 0.406135 | 1261 | 6.557479 | 2.465982 | 234.0807 | 10 | 2339 | 26.5554 | 227.0805 | 33.43932 | 7.000162 | 0 | 7.000162 | 0.524055 | 0.045071 | 1.20206 | 1.002022 | 0.999382 | 8.5512
Mg | 4.140884 | 0.197058 | 476 | 4.994574 | 4.315743 | 468.423 | 10 | 4677 | 53.55068 | 457.9226 | 44.61003 | 10.5004 | 13.60061 | 7.400181 | 0.119993 | 0.024922 | 1.001068 | 1.659037 | 1.000736 | 8.5512
Al | 0.607288 | 0.069371 | 337 | 0.732487 | 0.570146 | 91.02734 | 10 | 910 | 9.709412 | 83.02712 | 11.37812 | 8.000212 | 7.800201 | 8.200222 | 0.028209 | 0.004086 | 1.038313 | 1.439351 | 1.003475 | 8.5512
Si
P SP2/1
P SP3/1
P | 18.0739 | 0.549131 | 588 | 21.80004 | 14.78142 | 937.0386 | 20 | 18683 | 108.767 | 930.0884 | 134.8224 | 6.950169 | 8.70025 | 5.200089 | 0.923242 | 0.147713 | 1.054665 | 1.153036 | 1.009308 | 8.5512
O | 38.59275 |  |  | 46.54908 | 61.10062
Na
Ca | 6.659198 | 0.136525 | 279 | 8.032065 | 4.208743 | 1305.147 | 20 | 25991 | 150.0369 | 1282.995 | 58.91879 | 22.15163 | 20.80143 | 23.50182 | 0.164894 | 0.06028 | 1.067203 | 1.039728 | 0.994187 | 8.5512
K | 0.837925 | 0.078625 | 304 | 1.010672 | 0.542882 | 123.2501 | 10 | 1232 | 13.62966 | 116.55 | 18.39513 | 6.700149 | 6.600144 | 6.800153 | 0.070197 | 0.007384 | 1.087296 | 1.059369 | 0.985491 | 8.5512
Mn | 5.195786 | 0.3764 | 1182 | 6.266955 | 2.395723 | 215.8537 | 10 | 2157 | 24.26015 | 207.4534 | 25.69613 | 8.400238 | 7.200171 | 9.600305 | 0.137723 | 0.042425 | 1.218788 | 1.005631 | 0.997672 | 8.5512
Zn | 0.35497 | 0.228103 | 2361 | 0.428151 | 0.137532 | 19.1012 | 10 | 191 | 0.94733 | 8.100804 | 1.73641 | 11.0004 | 11.20041 | 10.80038 | 0.004459 | 0.002788 | 1.271055 | 1.001909 | 0.999787 | 8.5512
As | 0.091559 | 0.12133 | 1358 | 0.110435 | 0.030956 | 10.30035 | 10 | 103 | 0.409322 | 3.500197 | 1.514723 | 6.800153 | 6.800153 | 0 | 0.001688 | 0.000544 | 1.272157 | 1.328178 | 0.996628 | 8.5512
Sr | 0.08032 | 0.111285 | 1193 | 0.096878 | 0.023221 | 2.400019 | 20 | 48 | 0.111097 | 0.950012 | 1.655177 | 1.450007 | 1.400006 | 1.500007 | 0.001442 | 0.000582 | 1.315477 | 1.061197 | 0.989746 | 8.5512
Ba | 0.059019 | 0.087826 | 1008 | 0.071186 | 0.010886 | 24.90205 | 10 | 249 | 0.502926 | 4.300623 | 1.208754 | 20.60142 | 23.20178 | 18.00107 | 0.000846 | 0.000409 | 1.510728 | 0.969119 | 0.986544 | 8.5512
Be | 3.35 |  |  | 3.35 | 9.416144
Li
Total | 83.48026 |  |  | 100 | 100
Formula | Oxide
FeO | 6.994232
MgO | 6.866822
Al2O3 | 1.147466
SiO2
P2O5 | 41.41473
Na2O
CaO | 9.31755
K2O | 1.009374
MnO | 6.708988
ZnO | 0.441839
As2O3 | 0.120888
SrO | 0.094987
BaO | 0.065895
BeO | 9.297484
Li2O
Total | 83.48025
45 / 1 . X = -13571. Y = 26604. Z = 147. Comment : r130054 dark
Fe | 6.933291 | 0.472571 | 1452 | 8.42178 | 3.159442 | 300.1971 | 10 | 2999 | 33.81948 | 290.7968 | 31.93487 | 9.400291 | 0 | 9.400291 | 0.667407 | 0.0574 | 1.203109 | 1.002119 | 0.999036 | 8.5985
Mg | 3.860228 | 0.18945 | 459 | 4.688969 | 4.041923 | 437.7314 | 10 | 4371 | 49.7681 | 427.9311 | 44.66499 | 9.800325 | 11.40043 | 8.200222 | 0.111518 | 0.023162 | 1.001906 | 1.663022 | 1.000664 | 8.5985
Al | 0.896996 | 0.082258 | 343 | 1.089569 | 0.846047 | 131.7573 | 10 | 1317 | 14.34634 | 123.357 | 15.68495 | 8.400233 | 8.400233 | 8.400233 | 0.041681 | 0.006038 | 1.039184 | 1.43732 | 1.00348 | 8.5985
Si
P SP2/1
P SP3/1
P | 17.99753 | 0.546673 | 531 | 21.86137 | 14.78733 | 934.2213 | 20 | 18627 | 107.9864 | 928.5212 | 163.8947 | 5.700131 | 8.400233 | 3.00003 | 0.916616 | 0.146653 | 1.055553 | 1.154951 | 1.009361 | 8.5985
O | 38.48768 |  |  | 46.75049 | 61.2173
Na
Ca | 6.907156 | 0.1389 | 267 | 8.390034 | 4.385734 | 1357.101 | 20 | 27021 | 155.4572 | 1336.699 | 66.52003 | 20.40138 | 18.70115 | 22.10161 | 0.170851 | 0.062457 | 1.068113 | 1.039249 | 0.994731 | 8.5985
K | 0.562821 | 0.066733 | 336 | 0.683652 | 0.366339 | 86.92493 | 10 | 869 | 9.144001 | 78.62469 | 10.4726 | 8.300228 | 8.600245 | 8.000211 | 0.047095 | 0.004954 | 1.08822 | 1.059991 | 0.985303 | 8.5985
Mn | 3.131947 | 0.286703 | 988 | 3.804336 | 1.450816 | 131.7573 | 10 | 1317 | 14.6371 | 125.8571 | 22.3313 | 5.900115 | 6.200127 | 5.600103 | 0.083094 | 0.025596 | 1.219848 | 1.005766 | 0.996576 | 8.5985
Zn | 0.56273 | 0.230837 | 2141 | 0.683541 | 0.219041 | 22.0016 | 10 | 220 | 1.500415 | 12.90132 | 2.417685 | 9.100276 | 10.00033 | 8.200222 | 0.007062 | 0.004415 | 1.272189 | 1.001806 | 0.99981 | 8.5985
As | 0.080898 | 0.118475 | 1335 | 0.098266 | 0.027479 | 9.700311 | 10 | 97 | 0.360547 | 3.100167 | 1.469712 | 6.600144 | 6.600144 | 0 | 0.001487 | 0.000479 | 1.273223 | 1.331268 | 0.996563 | 8.5985
Sr | 0.109596 | 0.101167 | 976 | 0.133125 | 0.031832 | 2.250017 | 20 | 45 | 0.151191 | 1.300014 | 2.368431 | 0.950003 | 0.700002 | 1.200005 | 0.001962 | 0.000792 | 1.316582 | 1.063027 | 0.98981 | 8.5985
Ba | 0.036932 | 0.087524 | 1024 | 0.044861 | 0.006844 | 24.10192 | 10 | 241 | 0.314054 | 2.700392 | 1.126178 | 21.40153 | 23.40181 | 19.40124 | 0.000528 | 0.000255 | 1.512028 | 0.969466 | 0.987429 | 8.5985
Be | 3.35 |  |  | 3.35 | 9.459882
Li
Total | 82.91781 |  |  | 99.99999 | 100
Formula | Oxide
FeO | 8.919651
MgO | 6.401409
Al2O3 | 1.694868
SiO2
P2O5 | 41.23974
Na2O
CaO | 9.664493
K2O | 0.677981
MnO | 4.044084
ZnO | 0.700443
As2O3 | 0.106813
SrO | 0.129609
BaO | 0.041235
BeO | 9.297484
Li2O
Total | 82.91782
46 / 1 . X = -13631. Y = 26614. Z = 147. Comment : r130054 dark
Fe | 5.066414 | 0.393959 | 1451 | 6.186883 | 2.349371 | 221.9625 | 10 | 2218 | 24.84857 | 212.5622 | 23.6123 | 9.400291 | 0 | 9.400291 | 0.490372 | 0.042174 | 1.197458 | 1.002034 | 0.999162 | 8.5543
Mg | 3.35006 | 0.177871 | 496 | 4.090946 | 3.569503 | 376.8681 | 10 | 3764 | 42.75834 | 365.7677 | 33.95081 | 11.10041 | 12.60052 | 9.600305 | 0.09581 | 0.019899 | 0.997672 | 1.687297 | 1.000835 | 8.5543
Al | 0.657408 | 0.071089 | 317 | 0.802797 | 0.630985 | 97.13113 | 10 | 971 | 10.52464 | 90.03093 | 13.68007 | 7.100194 | 10.00033 | 4.200058 | 0.030577 | 0.004429 | 1.03478 | 1.442058 | 1.003616 | 8.5543
Si
P SP2/1
P SP3/1
P | 17.39447 | 0.533408 | 527 | 21.24136 | 14.54347 | 901.9265 | 20 | 17985 | 104.7808 | 896.3264 | 161.0549 | 5.600118 | 7.700196 | 3.500041 | 0.889406 | 0.1423 | 1.051044 | 1.155723 | 1.009264 | 8.5543
O | 37.67667 |  |  | 46.0091 | 60.98247
Na
Ca | 6.939103 | 0.139373 | 283 | 8.473727 | 4.483595 | 1368.25 | 20 | 27242 | 157.2599 | 1345.249 | 59.4846 | 23.00175 | 21.50153 | 24.50198 | 0.172833 | 0.063182 | 1.063398 | 1.03828 | 0.993235 | 8.5543
K | 0.500521 | 0.062845 | 317 | 0.611214 | 0.331524 | 77.41978 | 10 | 774 | 8.185309 | 70.01959 | 10.46188 | 7.400181 | 6.800153 | 8.000211 | 0.042157 | 0.004434 | 1.083454 | 1.058903 | 0.984199 | 8.5543
Mn | 6.822331 | 0.431949 | 1039 | 8.331131 | 3.215961 | 279.758 | 10 | 2795 | 31.94392 | 273.2579 | 43.03875 | 6.500144 | 7.600191 | 5.400096 | 0.181343 | 0.055862 | 1.214186 | 1.005641 | 0.99778 | 8.5543
Zn | 0.519673 | 0.239823 | 2331 | 0.634602 | 0.205843 | 22.7017 | 10 | 227 | 1.391267 | 11.90131 | 2.101934 | 10.80039 | 10.40036 | 11.20041 | 0.006548 | 0.004094 | 1.265879 | 1.002533 | 1 | 8.5543
As | 1e-05 | -0.00015 |  | 1.2e-05 | 3e-06 | 7.300176 | 10 | 73 | -0.035072 | -0.300015 | 0.960525 | 7.600191 | 7.600191 | 0 | -0.000145 | -4.7e-05 | 1.26785 | 1.349939 | 0.996715 | 8.5543
Sr | 0.181453 | 0.115338 | 1001 | 0.221582 | 0.05363 | 3.150033 | 20 | 63 | 0.251339 | 2.150029 | 3.150022 | 1.000004 | 1.300006 | 0.700002 | 0.003261 | 0.001317 | 1.310982 | 1.062929 | 0.990052 | 8.5543
Ba | 0.038203 | 0.087399 | 1021 | 0.046652 | 0.007204 | 24.20193 | 10 | 242 | 0.32737 | 2.800421 | 1.130852 | 21.40151 | 22.0016 | 20.80143 | 0.000551 | 0.000266 | 1.505195 | 0.969161 | 0.984629 | 8.5543
Be | 3.35 |  |  | 3.35 | 9.626441
Li
Total | 82.49632 |  |  | 100 | 100
Formula | Oxide
FeO | 6.517922
MgO | 5.555399
Al2O3 | 1.242168
SiO2
P2O5 | 39.85788
Na2O
CaO | 9.709193
K2O | 0.602933
MnO | 8.809241
ZnO | 0.646849
As2O3 | 1.3e-05
SrO | 0.214587
BaO | 0.042654
BeO | 9.297484
Li2O
Total | 82.49632
47 / 1 . X = -13386. Y = 26643. Z = 147. Comment : r130054 light
Fe | 0.720225 | 0.166548 | 1319 | 0.845884 | 0.335262 | 38.70494 | 10 | 387 | 3.591323 | 30.70473 | 4.837991 | 8.000211 | 0 | 8.000211 | 0.070873 | 0.006095 | 1.180486 | 1.001405 | 0.999337 | 8.5497
Mg | 1.43644 | 0.117821 | 425 | 1.687059 | 1.536412 | 159.4839 | 10 | 1594 | 17.7648 | 151.8837 | 20.98418 | 7.600194 | 8.600245 | 6.600144 | 0.039806 | 0.008268 | 0.984943 | 1.766964 | 1.001174 | 8.5497
Al | 0.399747 | 0.059361 | 360 | 0.469491 | 0.385153 | 64.01352 | 10 | 640 | 6.411129 | 54.81323 | 6.957774 | 9.200287 | 10.80038 | 7.600191 | 0.018626 | 0.002698 | 1.021541 | 1.457826 | 1.00407 | 8.5497
Si
P SP2/1
P SP3/1
P | 16.79856 | 0.518598 | 561 | 19.72945 | 14.09918 | 883.0156 | 20 | 17609 | 102.52 | 876.5154 | 135.8454 | 6.500152 | 8.400233 | 4.60007 | 0.870216 | 0.139229 | 1.037491 | 1.1586 | 1.009115 | 8.5497
O | 37.33888 |  |  | 43.85348 | 60.66785
Na
Ca | 7.103992 | 0.139991 | 285 | 8.343443 | 4.607767 | 1431.531 | 20 | 28496 | 164.5881 | 1407.179 | 58.78501 | 24.35197 | 22.30164 | 26.4023 | 0.180886 | 0.066126 | 1.04923 | 1.034905 | 0.988449 | 8.5497
K | 0.05124 | 0.032966 | 335 | 0.06018 | 0.03407 | 15.90083 | 10 | 159 | 0.8539 | 7.30059 | 1.848882 | 8.600245 | 8.600245 | 8.600245 | 0.004398 | 0.000463 | 1.069135 | 1.056315 | 0.981282 | 8.5497
Mn | 17.8631 | 0.766327 | 1279 | 20.97971 | 8.452782 | 731.7628 | 10 | 7300 | 84.40793 | 721.6625 | 72.44934 | 10.10034 | 10.60037 | 9.600305 | 0.479177 | 0.147607 | 1.197181 | 1.004787 | 0.99989 | 8.5497
Zn | 0.448539 | 0.234352 | 2344 | 0.526797 | 0.178349 | 21.60154 | 10 | 216 | 1.216548 | 10.40112 | 1.928637 | 11.20042 | 12.60052 | 9.800317 | 0.005726 | 0.00358 | 1.246937 | 1.00482 | 0.99988 | 8.5497
As | 0.065674 | 0.11014 | 1245 | 0.077132 | 0.022788 | 7.600191 | 10 | 76 | 0.280724 | 2.400101 | 1.46155 | 5.200089 | 5.200089 | 0 | 0.001158 | 0.000373 | 1.251698 | 1.411219 | 0.997078 | 8.5497
Sr | 0.041911 | 0.092393 | 1039 | 0.049223 | 0.012435 | 1.600008 | 20 | 32 | 0.058482 | 0.500004 | 1.454547 | 1.100004 | 1.400006 | 0.800002 | 0.000759 | 0.000306 | 1.294147 | 1.068178 | 0.990756 | 8.5497
Ba | 0.023964 | 0.092629 | 1098 | 0.028145 | 0.004536 | 27.80255 | 10 | 278 | 0.210571 | 1.800318 | 1.069237 | 26.00223 | 26.80237 | 25.2021 | 0.000354 | 0.000171 | 1.484669 | 0.967305 | 0.975381 | 8.5497
Be | 3.35 |  |  | 3.35 | 9.663415
Li
Total | 85.64227 |  |  | 100 | 100
Formula | Oxide
FeO | 0.926566
MgO | 2.382046
Al2O3 | 0.755319
SiO2
P2O5 | 38.4924
Na2O
CaO | 9.939907
K2O | 0.061725
MnO | 23.06548
ZnO | 0.558306
As2O3 | 0.086712
SrO | 0.049564
BaO | 0.026756
BeO | 9.297484
Li2O
Total | 85.64227
48 / 1 . X = -13412. Y = 26621. Z = 147. Comment : r130054 light
Fe | 1.808346 | 0.231068 | 1272 | 2.145399 | 0.847162 | 84.32346 | 10 | 843 | 9.003614 | 76.92328 | 11.39478 | 7.400181 | 0 | 7.400181 | 0.177681 | 0.015281 | 1.181815 | 1.00146 | 0.999312 | 8.5436
Mg | 1.67047 | 0.127196 | 451 | 1.981825 | 1.798159 | 185.3133 | 10 | 1852 | 20.68367 | 176.713 | 21.54744 | 8.600245 | 9.000267 | 8.200222 | 0.046347 | 0.009626 | 0.985965 | 1.762564 | 1.001173 | 8.5436
Al | 0.333099 | 0.056319 | 376 | 0.395184 | 0.322992 | 55.51017 | 10 | 555 | 5.326775 | 45.50983 | 5.550833 | 10.00033 | 9.800317 | 10.20034 | 0.015476 | 0.002242 | 1.022604 | 1.460563 | 1.004076 | 8.5436
Si
P SP2/1
P SP3/1
P | 16.67468 | 0.516284 | 569 | 19.78263 | 14.08473 | 874.2651 | 20 | 17435 | 101.5514 | 867.6149 | 131.4654 | 6.650154 | 8.200222 | 5.100086 | 0.861994 | 0.137914 | 1.038577 | 1.159309 | 1.009135 | 8.5436
O | 37.08485 |  |  | 43.99701 | 60.64057
Na
Ca | 7.056981 | 0.139401 | 268 | 8.372315 | 4.606555 | 1415.632 | 20 | 28181 | 163.1784 | 1394.131 | 65.83867 | 21.50154 | 19.80129 | 23.20178 | 0.179337 | 0.065559 | 1.050356 | 1.035213 | 0.988953 | 8.5436
K | 0.087946 | 0.0359 | 328 | 0.104338 | 0.058849 | 20.70141 | 10 | 207 | 1.463223 | 12.50119 | 2.524494 | 8.200224 | 7.400181 | 9.000267 | 0.007536 | 0.000793 | 1.070275 | 1.056573 | 0.981567 | 8.5436
Mn | 16.12614 | 0.720887 | 1472 | 19.13185 | 7.67967 | 664.1525 | 10 | 6627 | 76.16835 | 650.7519 | 49.56142 | 13.40059 | 13.20057 | 13.60061 | 0.432401 | 0.133199 | 1.198517 | 1.004866 | 0.999471 | 8.5436
Zn | 0.444965 | 0.240045 | 2429 | 0.527901 | 0.17806 | 22.30164 | 10 | 223 | 1.205717 | 10.30117 | 1.858397 | 12.00047 | 12.00047 | 12.00047 | 0.005675 | 0.003548 | 1.248402 | 1.004691 | 0.999766 | 8.5436
As | 0.125803 | 0.118341 | 1268 | 0.149251 | 0.043931 | 10.00033 | 10 | 100 | 0.538442 | 4.600234 | 1.85188 | 5.400096 | 5.400096 | 0 | 0.00222 | 0.000715 | 1.252996 | 1.407844 | 0.997089 | 8.5436
Sr | 0.037817 | 0.093487 | 1063 | 0.044866 | 0.011292 | 1.600008 | 20 | 32 | 0.052671 | 0.450004 | 1.391306 | 1.150005 | 1.500007 | 0.800002 | 0.000683 | 0.000276 | 1.295497 | 1.069062 | 0.990768 | 8.5436
Ba | 0.014686 | 0.090709 | 1082 | 0.017423 | 0.002798 | 26.20226 | 10 | 262 | 0.128765 | 1.100119 | 1.043826 | 25.10215 | 29.60289 | 20.6014 | 0.000217 | 0.000105 | 1.486291 | 0.967501 | 0.976212 | 8.5436
Be | 3.35 |  |  | 3.35 | 9.725232
Li
Total | 84.81579 |  |  | 100 | 99.99998
Formula | Oxide
FeO | 2.326429
MgO | 2.770138
Al2O3 | 0.629388
SiO2
P2O5 | 38.20854
Na2O
CaO | 9.874127
K2O | 0.10594
MnO | 20.82265
ZnO | 0.553857
As2O3 | 0.166102
SrO | 0.044723
BaO | 0.016397
BeO | 9.297484
Li2O
Total | 84.81578
49 / 1 . X = -13455. Y = 26639. Z = 147. Comment : r130054 light
Fe | 3.486952 | 0.318667 | 1330 | 4.127047 | 1.615686 | 155.3796 | 10 | 1553 | 17.29968 | 147.3794 | 19.42194 | 8.000211 | 0 | 8.000211 | 0.341399 | 0.029362 | 1.185478 | 1.00175 | 0.998956 | 8.5192
Mg | 1.760658 | 0.130351 | 453 | 2.08386 | 1.874521 | 195.3258 | 10 | 1952 | 21.90646 | 186.6255 | 22.45055 | 8.700271 | 11.20041 | 6.200127 | 0.049087 | 0.010195 | 0.988755 | 1.749245 | 1.001029 | 8.5192
Al | 0.551684 | 0.06682 | 342 | 0.652956 | 0.529096 | 83.52302 | 10 | 835 | 8.841534 | 75.3228 | 10.18546 | 8.200222 | 8.400233 | 8.000211 | 0.025687 | 0.003721 | 1.025503 | 1.453356 | 1.003887 | 8.5192
Si
P SP2/1
P SP3/1
P | 17.27858 | 0.530474 | 559 | 20.45038 | 14.43527 | 900.317 | 20 | 17953 | 104.9355 | 893.9668 | 141.7792 | 6.350136 | 7.300176 | 5.400096 | 0.890719 | 0.14251 | 1.041541 | 1.158857 | 1.009209 | 8.5192
O | 37.66967 |  |  | 44.58464 | 60.92342
Na
Ca | 6.945003 | 0.138758 | 275 | 8.219888 | 4.483896 | 1382.226 | 20 | 27519 | 159.6364 | 1359.975 | 62.11796 | 22.25163 | 21.90158 | 22.60169 | 0.175444 | 0.064136 | 1.053439 | 1.036833 | 0.99035 | 8.5192
K | 0.254736 | 0.049543 | 346 | 0.301498 | 0.168594 | 44.90665 | 10 | 449 | 4.21476 | 35.90639 | 4.98948 | 9.000267 | 9.000267 | 9.000267 | 0.021707 | 0.002283 | 1.073394 | 1.058039 | 0.982773 | 8.5192
Mn | 12.7387 | 0.623119 | 1352 | 15.07713 | 6.000165 | 523.3021 | 10 | 5224 | 60.11147 | 512.1017 | 46.72166 | 11.20042 | 12.20049 | 10.20034 | 0.341248 | 0.105119 | 1.202192 | 1.005227 | 0.998569 | 8.5192
Zn | 0.690822 | 0.253821 | 2340 | 0.817635 | 0.273421 | 26.90239 | 10 | 269 | 1.866605 | 15.90198 | 2.445581 | 11.00041 | 9.600305 | 12.40051 | 0.008786 | 0.005493 | 1.252464 | 1.004104 | 0.999848 | 8.5192
As | 0.079167 | 0.121751 | 1375 | 0.0937 | 0.027343 | 9.300285 | 10 | 93 | 0.340425 | 2.90015 | 1.453139 | 6.400135 | 6.400135 | 0 | 0.001404 | 0.000452 | 1.256536 | 1.397606 | 0.996935 | 8.5192
Sr | 0.105477 | 0.111068 | 1131 | 0.124839 | 0.031151 | 2.550021 | 20 | 51 | 0.146729 | 1.250016 | 1.961547 | 1.300006 | 1.400006 | 1.200005 | 0.001904 | 0.000769 | 1.299181 | 1.067585 | 0.990487 | 8.5192
Ba | 0.098371 | 0.092803 | 1039 | 0.116429 | 0.018536 | 30.00297 | 10 | 300 | 0.857037 | 7.301268 | 1.321618 | 22.7017 | 23.60184 | 21.80157 | 0.001442 | 0.000696 | 1.490743 | 0.968052 | 0.978933 | 8.5192
Be | 3.35 |  |  | 3.35 | 9.618908
Li
Total | 85.00982 |  |  | 100 | 99.99999
Formula | Oxide
FeO | 4.48595
MgO | 2.919697
Al2O3 | 1.042403
SiO2
P2O5 | 39.59232
Na2O
CaO | 9.717449
K2O | 0.306858
MnO | 16.44868
ZnO | 0.859882
As2O3 | 0.104527
SrO | 0.124738
BaO | 0.109832
BeO | 9.297484
Li2O
Total | 85.00982
50 / 1 . X = -13483. Y = 26576. Z = 147. Comment : r130054 light
Fe | 1.707205 | 0.229786 | 1401 | 1.984463 | 0.785148 | 82.62252 | 10 | 826 | 8.501192 | 73.42224 | 8.980436 | 9.200279 | 0 | 9.200279 | 0.167766 | 0.014429 | 1.181796 | 1.001423 | 0.999326 | 8.6367
Mg | 1.57599 | 0.123387 | 461 | 1.831939 | 1.66542 | 177.8043 | 10 | 1777 | 19.5218 | 168.604 | 19.32594 | 9.200293 | 11.20041 | 7.200171 | 0.043743 | 0.009085 | 0.985937 | 1.762369 | 1.001147 | 8.6367
Al | 0.347566 | 0.056524 | 368 | 0.404012 | 0.330854 | 57.91106 | 10 | 579 | 5.570501 | 48.11075 | 5.909101 | 9.800318 | 10.00033 | 9.600305 | 0.016184 | 0.002344 | 1.022575 | 1.457493 | 1.004003 | 8.6367
Si
P SP2/1
P SP3/1
P | 17.20363 | 0.526481 | 588 | 19.99758 | 14.26566 | 913.6464 | 20 | 18218 | 104.9413 | 906.3463 | 125.1538 | 7.30019 | 9.400291 | 5.200089 | 0.890768 | 0.142518 | 1.038549 | 1.158229 | 1.009147 | 8.6367
O | 37.86093 |  |  | 44.00972 | 60.77692
Na
Ca | 7.142547 | 0.139734 | 269 | 8.30253 | 4.577107 | 1448.592 | 20 | 28834 | 165.1603 | 1426.44 | 65.3944 | 22.15162 | 22.10161 | 22.20163 | 0.181515 | 0.066356 | 1.050332 | 1.035363 | 0.98893 | 8.6367
K | 0.07728 | 0.037083 | 361 | 0.089831 | 0.050766 | 21.3015 | 10 | 213 | 1.285345 | 11.10114 | 2.08831 | 10.20035 | 12.00047 | 8.400233 | 0.00662 | 0.000696 | 1.070249 | 1.056833 | 0.981681 | 8.6367
Mn | 16.63107 | 0.729637 | 1284 | 19.33203 | 7.775226 | 689.2642 | 10 | 6877 | 78.60223 | 678.8638 | 66.27306 | 10.40037 | 12.20049 | 8.600245 | 0.446218 | 0.137455 | 1.198496 | 1.004823 | 0.999531 | 8.6367
Zn | 0.453006 | 0.242604 | 2462 | 0.526576 | 0.177961 | 23.20178 | 10 | 232 | 1.227464 | 10.60124 | 1.841332 | 12.60054 | 10.60037 | 14.6007 | 0.005777 | 0.003612 | 1.248389 | 1.004683 | 0.999837 | 8.6367
As | 0.089258 | 0.106115 | 1159 | 0.103753 | 0.030599 | 7.900206 | 10 | 79 | 0.382106 | 3.300136 | 1.71741 | 4.60007 | 4.60007 | 0 | 0.001576 | 0.000508 | 1.252959 | 1.407694 | 0.997052 | 8.6367
Sr | 0.058102 | 0.088037 | 937 | 0.067538 | 0.017031 | 1.600008 | 20 | 32 | 0.08105 | 0.700005 | 1.777781 | 0.900003 | 1.300006 | 0.500001 | 0.001052 | 0.000425 | 1.295461 | 1.067541 | 0.990642 | 8.6367
Ba | 1e-05 | -3.7e-05 |  | 1.2e-05 | 2e-06 | 23.50182 | 10 | 235 | -0.208452 | -1.800335 | 0.928847 | 25.30216 | 29.00278 | 21.60154 | -0.000351 | -0.000169 | 1.48626 | 0.967458 | 0.976125 | 8.6367
Be | 3.35 |  |  | 3.35 | 9.547302
Li
Total | 86.4966 |  |  | 100 | 100
Formula | Oxide
FeO | 2.196312
MgO | 2.613462
Al2O3 | 0.656723
SiO2
P2O5 | 39.42059
Na2O
CaO | 9.993852
K2O | 0.093093
MnO | 21.47464
ZnO | 0.563867
As2O3 | 0.11785
SrO | 0.068711
BaO | 1.1e-05
BeO | 9.297484
Li2O
Total | 86.49659
51 / 1 . X = -13529. Y = 26556. Z = 147. Comment : r130054 light
Fe | 1.609796 | 0.228189 | 1465 | 1.896034 | 0.749578 | 78.12013 | 10 | 781 | 8.01951 | 68.31982 | 7.971184 | 9.800317 | 0 | 9.800317 | 0.15826 | 0.013611 | 1.181606 | 1.001446 | 0.99903 | 8.5192
Mg | 1.750802 | 0.129805 | 429 | 2.062112 | 1.873213 | 192.1217 | 10 | 1920 | 21.64775 | 184.4215 | 24.95017 | 7.700216 | 10.20034 | 5.200089 | 0.048507 | 0.010075 | 0.98581 | 1.765299 | 1.001188 | 8.5192
Al | 0.415728 | 0.059293 | 332 | 0.489649 | 0.400672 | 64.31364 | 10 | 643 | 6.645394 | 56.61344 | 8.352203 | 7.700201 | 6.400135 | 9.000267 | 0.019307 | 0.002797 | 1.022443 | 1.461305 | 1.004102 | 8.5192
Si
P SP2/1
P SP3/1
P | 16.70312 | 0.517572 | 581 | 19.6731 | 14.02328 | 872.5552 | 20 | 17401 | 101.6122 | 865.655 | 126.4539 | 6.900183 | 9.700311 | 4.100056 | 0.86251 | 0.137997 | 1.038412 | 1.161049 | 1.009155 | 8.5192
O | 37.29045 |  |  | 43.92107 | 60.60733
Na
Ca | 7.085599 | 0.140148 | 288 | 8.34549 | 4.597214 | 1420.427 | 20 | 28276 | 163.8446 | 1395.825 | 57.73618 | 24.60202 | 21.70155 | 27.5025 | 0.180069 | 0.065827 | 1.050183 | 1.03534 | 0.98901 | 8.5192
K | 0.073392 | 0.034541 | 327 | 0.086441 | 0.048813 | 18.50113 | 10 | 185 | 1.220879 | 10.40091 | 2.284029 | 8.100217 | 8.600245 | 7.600191 | 0.006288 | 0.000661 | 1.0701 | 1.056818 | 0.981661 | 8.5192
Mn | 16.3187 | 0.725604 | 1380 | 19.22032 | 7.724288 | 668.6722 | 10 | 6672 | 77.11661 | 656.9718 | 57.14923 | 11.70046 | 13.20057 | 10.20034 | 0.437785 | 0.134857 | 1.198307 | 1.004853 | 0.999372 | 8.5192
Zn | 0.667205 | 0.255422 | 2396 | 0.78584 | 0.265375 | 27.00241 | 10 | 270 | 1.807912 | 15.40196 | 2.327704 | 11.60044 | 11.40043 | 11.80046 | 0.008509 | 0.00532 | 1.248166 | 1.004615 | 0.999959 | 8.5192
As | 0.021969 | 0.123297 | 1466 | 0.025875 | 0.007625 | 8.000211 | 10 | 80 | 0.09391 | 0.80004 | 1.111114 | 7.200171 | 7.200171 | 0 | 0.000387 | 0.000125 | 1.252799 | 1.409963 | 0.997085 | 8.5192
Sr | 0.122309 | 0.105103 | 1000 | 0.144057 | 0.0363 | 2.45002 | 20 | 49 | 0.170206 | 1.450016 | 2.450012 | 1.000003 | 0.900003 | 1.100004 | 0.002209 | 0.000892 | 1.295292 | 1.069986 | 0.990867 | 8.5192
Ba | 1e-05 | -0.000132 |  | 1.2e-05 | 2e-06 | 23.80187 | 10 | 238 | -0.058708 | -0.500147 | 0.97942 | 24.30202 | 28.80274 | 19.80129 | -9.9e-05 | -4.8e-05 | 1.486039 | 0.967521 | 0.976314 | 8.5192
Be | 3.35 |  |  | 3.35 | 9.666311
Li
Total | 85.40907 |  |  | 100 | 99.99998
Formula | Oxide
FeO | 2.070996
MgO | 2.903351
Al2O3 | 0.785516
SiO2
P2O5 | 38.27371
Na2O
CaO | 9.914171
K2O | 0.088408
MnO | 21.07129
ZnO | 0.830484
As2O3 | 0.029006
SrO | 0.144643
BaO | 1.1e-05
BeO | 9.297484
Li2O
Total | 85.40907
52 / 1 . X = -13568. Y = 26556. Z = 147. Comment : r130054 light
Fe | 2.453056 | 0.267543 | 1314 | 2.91343 | 1.139231 | 111.441 | 10 | 1114 | 12.16555 | 103.6408 | 14.28694 | 7.800201 | 0 | 7.800201 | 0.24008 | 0.020648 | 1.185773 | 1.001687 | 0.999462 | 8.5192
Mg | 1.803635 | 0.132078 | 471 | 2.14213 | 1.924674 | 201.4338 | 10 | 2013 | 22.52952 | 191.9335 | 21.20287 | 9.50031 | 11.40043 | 7.600191 | 0.050483 | 0.010485 | 0.988921 | 1.74202 | 1.001012 | 8.5192
Al | 0.73461 | 0.075855 | 356 | 0.872477 | 0.706146 | 109.6397 | 10 | 1096 | 11.81324 | 100.6394 | 12.18182 | 9.000272 | 10.20034 | 7.800201 | 0.034321 | 0.004972 | 1.025678 | 1.447971 | 1.003917 | 8.5192
Si
P SP2/1
P SP3/1
P | 16.99346 | 0.523674 | 509 | 20.18269 | 14.22958 | 885.0273 | 20 | 17649 | 103.2699 | 879.7772 | 168.5732 | 5.250106 | 7.400181 | 3.100032 | 0.876581 | 0.140248 | 1.041725 | 1.15797 | 1.009163 | 8.5192
O | 37.52666 |  |  | 44.56943 | 60.83109
Na
Ca | 7.163066 | 0.141207 | 282 | 8.507385 | 4.635273 | 1427.897 | 20 | 28424 | 164.8506 | 1404.395 | 60.75682 | 23.50183 | 21.70155 | 25.30211 | 0.181175 | 0.066231 | 1.053651 | 1.035705 | 0.989972 | 8.5192
K | 0.106277 | 0.03733 | 324 | 0.126223 | 0.0705 | 22.90173 | 10 | 229 | 1.760908 | 15.00152 | 2.898877 | 7.900208 | 7.200171 | 8.600245 | 0.009069 | 0.000954 | 1.073604 | 1.057183 | 0.982016 | 8.5192
Mn | 14.04227 | 0.662287 | 1413 | 16.67764 | 6.629314 | 575.792 | 10 | 5747 | 66.15545 | 563.5915 | 47.19412 | 12.2005 | 14.00065 | 10.40036 | 0.375559 | 0.115689 | 1.20248 | 1.00515 | 0.999301 | 8.5192
Zn | 0.365099 | 0.241146 | 2533 | 0.433619 | 0.144834 | 21.3015 | 10 | 213 | 0.986118 | 8.400933 | 1.651207 | 12.90056 | 10.80038 | 15.00074 | 0.004641 | 0.002902 | 1.25283 | 1.00417 | 1 | 8.5192
As | 1e-05 | -9e-05 |  | 1.2e-05 | 3e-06 | 7.100166 | 10 | 71 | -0.058694 | -0.500024 | 0.934209 | 7.600191 | 7.600191 | 0 | -0.000242 | -7.8e-05 | 1.256745 | 1.392023 | 0.996907 | 8.5192
Sr | 0.118034 | 0.091198 | 793 | 0.140186 | 0.034939 | 2.000013 | 20 | 40 | 0.164336 | 1.400012 | 3.333349 | 0.600001 | 0.700002 | 0.500001 | 0.002132 | 0.000861 | 1.299406 | 1.066419 | 0.990553 | 8.5192
Ba | 0.071388 | 0.089716 | 1022 | 0.084786 | 0.013482 | 27.30246 | 10 | 273 | 0.622226 | 5.300863 | 1.240931 | 22.0016 | 22.40166 | 21.60154 | 0.001047 | 0.000506 | 1.49107 | 0.967963 | 0.978395 | 8.5192
Be | 3.35 |  |  | 3.35 | 9.640932
Li
Total | 84.72757 |  |  | 100 | 100
Formula | Oxide
FeO | 3.155846
MgO | 2.990965
Al2O3 | 1.388041
SiO2
P2O5 | 38.939
Na2O
CaO | 10.02256
K2O | 0.128023
MnO | 18.13189
ZnO | 0.454447
As2O3 | 1.3e-05
SrO | 0.139588
BaO | 0.079705
BeO | 9.297484
Li2O
Total | 84.72756
53 / 1 . X = -13748. Y = 26474. Z = 147. Comment : r130054 light
Fe | 4.457553 | 0.359257 | 1173 | 5.34711 | 2.093696 | 194.7251 | 10 | 1946 | 22.12942 | 188.5249 | 31.40663 | 6.200127 | 0 | 6.200127 | 0.436711 | 0.037559 | 1.185107 | 1.001993 | 0.997957 | 8.5192
Mg | 1.495606 | 0.120364 | 424 | 1.794071 | 1.61413 | 164.7896 | 10 | 1647 | 18.46293 | 157.2894 | 21.97139 | 7.50019 | 8.600245 | 6.400135 | 0.041371 | 0.008593 | 0.988562 | 1.763555 | 1.001037 | 8.5192
Al | 0.634998 | 0.070884 | 338 | 0.761719 | 0.617337 | 94.42941 | 10 | 944 | 10.14522 | 86.4292 | 11.80336 | 8.000212 | 7.600191 | 8.400233 | 0.029475 | 0.00427 | 1.0253 | 1.457969 | 1.003934 | 8.5192
Si
P SP2/1
P SP3/1
P | 17.03381 | 0.525275 | 540 | 20.4331 | 14.42563 | 884.7758 | 20 | 17644 | 103.1641 | 878.8757 | 149.9589 | 5.900123 | 7.400181 | 4.400064 | 0.875683 | 0.140104 | 1.041325 | 1.161635 | 1.009223 | 8.5192
O | 37.16576 |  |  | 44.58261 | 60.93146
Na
Ca | 6.963216 | 0.139096 | 281 | 8.352806 | 4.55721 | 1385.254 | 20 | 27579 | 159.892 | 1362.152 | 59.96305 | 23.10179 | 20.40137 | 25.8022 | 0.175725 | 0.064239 | 1.053183 | 1.037441 | 0.990913 | 8.5192
K | 0.284008 | 0.050646 | 329 | 0.340685 | 0.190541 | 48.10764 | 10 | 481 | 4.696147 | 40.00742 | 5.939055 | 8.100217 | 8.400233 | 7.800201 | 0.024187 | 0.002544 | 1.073143 | 1.058712 | 0.982981 | 8.5192
Mn | 10.88775 | 0.565892 | 1251 | 13.06053 | 5.19855 | 447.9612 | 10 | 4473 | 51.45564 | 438.3609 | 46.66112 | 9.60031 | 11.0004 | 8.200222 | 0.292109 | 0.089982 | 1.201833 | 1.005533 | 0.997503 | 8.5192
Zn | 1.355393 | 0.309208 | 2492 | 1.625877 | 0.543797 | 43.7063 | 10 | 437 | 3.662995 | 31.20579 | 3.49636 | 12.50052 | 12.80054 | 12.20049 | 0.017241 | 0.010778 | 1.25199 | 1.003952 | 0.999878 | 8.5192
As | 0.063271 | 0.10855 | 1228 | 0.075898 | 0.022152 | 7.300176 | 10 | 73 | 0.269989 | 2.300093 | 1.460011 | 5.000082 | 5.000082 | 0 | 0.001113 | 0.000359 | 1.256292 | 1.408651 | 0.996944 | 8.5192
Sr | 0.101554 | 0.107716 | 1092 | 0.121821 | 0.030403 | 2.400019 | 20 | 48 | 0.14086 | 1.200014 | 2.000008 | 1.200005 | 1.300006 | 1.100004 | 0.001828 | 0.000738 | 1.298918 | 1.070816 | 0.990589 | 8.5192
Ba | 0.128198 | 0.093118 | 1017 | 0.153782 | 0.024487 | 31.20321 | 10 | 312 | 1.115321 | 9.50164 | 1.437832 | 21.70157 | 24.0019 | 19.40124 | 0.001876 | 0.000906 | 1.490342 | 0.968604 | 0.980004 | 8.5192
Be | 3.35 |  |  | 3.35 | 9.750611
Li
Total | 83.92112 |  |  | 100 | 100
Formula | Oxide
FeO | 5.734625
MgO | 2.48016
Al2O3 | 1.199825
SiO2
P2O5 | 39.03145
Na2O
CaO | 9.742932
K2O | 0.342119
MnO | 14.05866
ZnO | 1.687087
As2O3 | 0.083539
SrO | 0.120099
BaO | 0.143134
BeO | 9.297484
Li2O
Total | 83.92112
54 / 1 . X = -13775. Y = 26439. Z = 147. Comment : r130054 light
Fe | 3.85619 | 0.331951 | 1190 | 4.546697 | 1.786654 | 169.695 | 10 | 1696 | 19.16449 | 163.2948 | 26.51428 | 6.400135 | 0 | 6.400135 | 0.3782 | 0.032527 | 1.184244 | 1.001931 | 0.998021 | 8.5207
Mg | 1.489881 | 0.120887 | 454 | 1.756665 | 1.586127 | 165.2901 | 10 | 1652 | 18.38932 | 156.6898 | 19.21918 | 8.60027 | 11.40043 | 5.800111 | 0.041206 | 0.008558 | 0.987895 | 1.765241 | 1.001055 | 8.5207
Al | 0.615079 | 0.069318 | 321 | 0.725218 | 0.589856 | 91.02734 | 10 | 910 | 9.83806 | 83.82716 | 12.64238 | 7.200172 | 8.000211 | 6.400135 | 0.028583 | 0.004141 | 1.024607 | 1.457401 | 1.003928 | 8.5207
Si
P SP2/1
P SP3/1
P | 17.29995 | 0.530947 | 537 | 20.39776 | 14.45217 | 899.9649 | 20 | 17946 | 104.9344 | 894.1147 | 153.8367 | 5.850132 | 8.300227 | 3.400038 | 0.89071 | 0.142508 | 1.040618 | 1.161456 | 1.009217 | 8.5207
O | 37.68468 |  |  | 44.43267 | 60.94365
Na
Ca | 7.048694 | 0.139703 | 261 | 8.310865 | 4.550539 | 1400.896 | 20 | 27889 | 162.0577 | 1380.845 | 69.86552 | 20.05133 | 19.40124 | 20.70141 | 0.178105 | 0.065109 | 1.05245 | 1.037312 | 0.990604 | 8.5207
K | 0.266677 | 0.050393 | 348 | 0.31443 | 0.176486 | 46.7072 | 10 | 467 | 4.413596 | 37.60693 | 5.132505 | 9.100273 | 8.800256 | 9.400291 | 0.022731 | 0.002391 | 1.072401 | 1.058632 | 0.98285 | 8.5207
Mn | 12.08891 | 0.602942 | 1319 | 14.25361 | 5.693723 | 497.7161 | 10 | 4969 | 57.15677 | 487.0157 | 46.51385 | 10.70039 | 12.20049 | 9.200279 | 0.324474 | 0.099952 | 1.200965 | 1.005455 | 0.997838 | 8.5207
Zn | 1.349943 | 0.303697 | 2400 | 1.59167 | 0.53426 | 42.70602 | 10 | 427 | 3.650587 | 31.10556 | 3.681408 | 11.60046 | 9.600305 | 13.60061 | 0.017183 | 0.010742 | 1.25104 | 1.004041 | 0.999974 | 8.5207
As | 0.013755 | 0.119309 | 1428 | 0.016218 | 0.00475 | 7.300176 | 10 | 73 | 0.058683 | 0.500023 | 1.073531 | 6.800153 | 6.800153 | 0 | 0.000242 | 7.8e-05 | 1.255446 | 1.409946 | 0.99695 | 8.5207
Sr | 0.139431 | 0.105294 | 954 | 0.164398 | 0.041175 | 2.550021 | 20 | 51 | 0.193648 | 1.650019 | 2.833349 | 0.900003 | 0.900003 | 0.900003 | 0.002513 | 0.001015 | 1.298038 | 1.070134 | 0.990589 | 8.5207
Ba | 0.118565 | 0.0995 | 1109 | 0.139795 | 0.022339 | 34.70398 | 10 | 347 | 1.032985 | 8.801758 | 1.339807 | 25.90222 | 27.00241 | 24.80203 | 0.001738 | 0.000839 | 1.489287 | 0.968472 | 0.979441 | 8.5207
Be | 3.35 |  |  | 3.35 | 9.61827
Li
Total | 85.32177 |  |  | 100 | 99.99999
Formula | Oxide
FeO | 4.960973
MgO | 2.470666
Al2O3 | 1.162188
SiO2
P2O5 | 39.64129
Na2O
CaO | 9.862534
K2O | 0.321242
MnO | 15.60964
ZnO | 1.680304
As2O3 | 0.018161
SrO | 0.164892
BaO | 0.132378
BeO | 9.297484
Li2O
Total | 85.32175
55 / 1 . X = -13711. Y = 26856. Z = 147. Comment : r130054 light
Fe | 4.078712 | 0.345075 | 1335 | 4.843349 | 1.911277 | 182.1094 | 10 | 1820 | 20.30107 | 173.9091 | 22.20786 | 8.200222 | 0 | 8.200222 | 0.40063 | 0.034456 | 1.182269 | 1.001885 | 0.998109 | 8.5665
Mg | 1.500147 | 0.120757 | 435 | 1.781381 | 1.615247 | 165.7906 | 10 | 1657 | 18.43115 | 157.8904 | 20.9856 | 7.90021 | 9.000267 | 6.800153 | 0.041299 | 0.008578 | 0.986446 | 1.775677 | 1.001154 | 8.5665
Al | 0.363483 | 0.057207 | 356 | 0.431625 | 0.352548 | 58.5113 | 10 | 585 | 5.791284 | 49.61103 | 6.574108 | 8.900264 | 8.000211 | 9.800317 | 0.016825 | 0.002437 | 1.023099 | 1.46529 | 1.004024 | 8.5665
Si
P SP2/1
P SP3/1
P | 16.96935 | 0.523093 | 582 | 20.15061 | 14.33745 | 889.0507 | 20 | 17729 | 102.9709 | 882.1005 | 127.9179 | 6.950169 | 8.600245 | 5.300093 | 0.874043 | 0.139842 | 1.039071 | 1.162567 | 1.009202 | 8.5665
O | 37.16763 |  |  | 44.13545 | 60.79208
Na
Ca | 6.876147 | 0.137532 | 274 | 8.165221 | 4.489707 | 1379.451 | 20 | 27464 | 158.4077 | 1356.999 | 61.4409 | 22.45168 | 20.50139 | 24.40196 | 0.174094 | 0.063643 | 1.050822 | 1.037322 | 0.99015 | 8.5665
K | 0.32955 | 0.05511 | 369 | 0.391331 | 0.220579 | 57.2108 | 10 | 572 | 5.464359 | 46.81043 | 5.500844 | 10.40037 | 12.20049 | 8.600245 | 0.028143 | 0.00296 | 1.070758 | 1.058334 | 0.982786 | 8.5665
Mn | 12.50226 | 0.613967 | 1340 | 14.84606 | 5.955473 | 518.2849 | 10 | 5174 | 59.19389 | 507.0845 | 46.27367 | 11.20043 | 13.20057 | 9.200279 | 0.336039 | 0.103515 | 1.198991 | 1.005384 | 0.997809 | 8.5665
Zn | 1.284582 | 0.290567 | 2248 | 1.525403 | 0.514183 | 40.10531 | 10 | 401 | 3.479246 | 29.80496 | 3.893587 | 10.30035 | 10.60037 | 10.00033 | 0.016376 | 0.010238 | 1.248814 | 1.004375 | 0.999872 | 8.5665
As | 0.068707 | 0.112748 | 1274 | 0.081588 | 0.023999 | 7.900206 | 10 | 79 | 0.291847 | 2.50011 | 1.462975 | 5.400096 | 5.400096 | 0 | 0.001203 | 0.000388 | 1.253608 | 1.417975 | 0.997058 | 8.5665
Sr | 0.109292 | 0.111375 | 1127 | 0.129781 | 0.032643 | 2.600022 | 20 | 52 | 0.151756 | 1.300016 | 2.000007 | 1.300006 | 1.800011 | 0.800002 | 0.001969 | 0.000795 | 1.296118 | 1.071815 | 0.990729 | 8.5665
Ba | 0.141652 | 0.098858 | 1083 | 0.168207 | 0.026993 | 35.7042 | 10 | 357 | 1.237626 | 10.60212 | 1.42236 | 25.10208 | 26.20226 | 24.0019 | 0.002082 | 0.001005 | 1.486917 | 0.96824 | 0.978451 | 8.5665
Be | 3.35 |  |  | 3.35 | 9.727819
Li
Total | 84.7415 |  |  | 100 | 100
Formula | Oxide
FeO | 5.247246
MgO | 2.487692
Al2O3 | 0.686799
SiO2
P2O5 | 38.88376
Na2O
CaO | 9.621105
K2O | 0.39698
MnO | 16.14337
ZnO | 1.598947
As2O3 | 0.090716
SrO | 0.129249
BaO | 0.158155
BeO | 9.297484
Li2O
Total | 84.74151
56 / 1 . X = -13718. Y = 26937. Z = 147. Comment : r130054 light
Fe | 3.801872 | 0.331924 | 1306 | 4.527309 | 1.773563 | 169.4948 | 10 | 1694 | 18.86861 | 161.6945 | 21.72954 | 7.800201 | 0 | 7.800201 | 0.372361 | 0.032025 | 1.185011 | 1.00192 | 0.998691 | 8.5695
Mg | 1.79021 | 0.130483 | 422 | 2.131801 | 1.918922 | 198.0293 | 10 | 1979 | 22.22173 | 190.4291 | 26.05584 | 7.600191 | 7.800201 | 7.400181 | 0.049793 | 0.010342 | 0.988451 | 1.753713 | 1.001055 | 8.5695
Al | 0.56217 | 0.066492 | 319 | 0.669439 | 0.542813 | 84.2234 | 10 | 842 | 8.988064 | 77.02322 | 11.69739 | 7.200185 | 9.200279 | 5.200089 | 0.026113 | 0.003783 | 1.025186 | 1.457164 | 1.003952 | 8.5695
Si
P SP2/1
P SP3/1
P | 17.03564 | 0.524323 | 541 | 20.28623 | 14.32893 | 891.2134 | 20 | 17772 | 103.2981 | 885.2133 | 148.5324 | 6.000129 | 7.700196 | 4.300061 | 0.876821 | 0.140286 | 1.041212 | 1.160822 | 1.009204 | 8.5695
O | 37.36829 |  |  | 44.49855 | 60.84626
Na
Ca | 6.981311 | 0.13887 | 279 | 8.313419 | 4.537936 | 1398.323 | 20 | 27838 | 160.4786 | 1375.221 | 60.52884 | 23.10176 | 23.50182 | 22.7017 | 0.17637 | 0.064475 | 1.053078 | 1.036957 | 0.990478 | 8.5695
K | 0.260935 | 0.050548 | 361 | 0.310724 | 0.173869 | 46.90726 | 10 | 469 | 4.318447 | 37.00693 | 4.737948 | 9.900331 | 11.40043 | 8.400233 | 0.022241 | 0.002339 | 1.073033 | 1.058168 | 0.982725 | 8.5695
Mn | 12.13078 | 0.603038 | 1307 | 14.44547 | 5.752612 | 501.4283 | 10 | 5006 | 57.27615 | 490.828 | 47.30285 | 10.60038 | 12.60052 | 8.600245 | 0.325152 | 0.100161 | 1.201731 | 1.005426 | 0.998266 | 8.5695
Zn | 0.867868 | 0.267776 | 2357 | 1.033466 | 0.345826 | 31.40325 | 10 | 314 | 2.345858 | 20.10283 | 2.778945 | 11.30042 | 11.0004 | 11.60044 | 0.011041 | 0.006903 | 1.251911 | 1.004101 | 0.999838 | 8.5695
As | 0.084314 | 0.107945 | 1190 | 0.100402 | 0.029319 | 7.900206 | 10 | 79 | 0.361763 | 3.10013 | 1.64585 | 4.800076 | 4.800076 | 0 | 0.001492 | 0.000481 | 1.256151 | 1.401049 | 0.996965 | 8.5695
Sr | 0.117651 | 0.105467 | 1019 | 0.1401 | 0.034982 | 2.45002 | 20 | 49 | 0.163372 | 1.400016 | 2.333344 | 1.050004 | 0.800002 | 1.300006 | 0.00212 | 0.000856 | 1.298775 | 1.069681 | 0.990618 | 8.5695
Ba | 0.162149 | 0.098732 | 1064 | 0.193089 | 0.030761 | 36.20433 | 10 | 362 | 1.412264 | 12.10239 | 1.502134 | 24.10193 | 26.4023 | 21.80157 | 0.002375 | 0.001147 | 1.490203 | 0.968285 | 0.97931 | 8.5695
Be | 3.35 |  |  | 3.35 | 9.684206
Li
Total | 84.51321 |  |  | 100 | 99.99999
Formula | Oxide
FeO | 4.891092
MgO | 2.968701
Al2O3 | 1.062217
SiO2
P2O5 | 39.03566
Na2O
CaO | 9.76825
K2O | 0.314325
MnO | 15.66371
ZnO | 1.080254
As2O3 | 0.111323
SrO | 0.139135
BaO | 0.181041
BeO | 9.297484
Li2O
Total | 84.5132
57 / 1 . X = -13606. Y = 26873. Z = 147. Comment : r130054 light
Fe | 4.119206 | 0.347696 | 1366 | 4.902395 | 1.94364 | 184.312 | 10 | 1842 | 20.5115 | 175.7118 | 21.43102 | 8.600245 | 0 | 8.600245 | 0.404782 | 0.034813 | 1.180073 | 1.001934 | 0.999459 | 8.5665
Mg | 1.174211 | 0.107305 | 421 | 1.397465 | 1.273072 | 131.1567 | 10 | 1311 | 14.44657 | 123.7566 | 17.72344 | 7.400184 | 8.400233 | 6.400135 | 0.032371 | 0.006723 | 0.984812 | 1.776595 | 1.001176 | 8.5665
Al | 0.309762 | 0.054936 | 378 | 0.368657 | 0.302526 | 52.70917 | 10 | 527 | 4.962216 | 42.50882 | 5.167389 | 10.20035 | 9.000267 | 11.40043 | 0.014417 | 0.002088 | 1.021399 | 1.459855 | 1.004007 | 8.5665
Si
P SP2/1
P SP3/1
P | 16.78937 | 0.518945 | 629 | 19.98156 | 14.28377 | 884.1723 | 20 | 17632 | 102.2555 | 875.972 | 107.8226 | 8.200253 | 11.30042 | 5.100086 | 0.867971 | 0.13887 | 1.037328 | 1.160408 | 1.009145 | 8.5665
O | 36.889 |  |  | 43.90274 | 60.75481
Na
Ca | 6.909288 | 0.137771 | 280 | 8.22296 | 4.542634 | 1392.368 | 20 | 27720 | 159.7755 | 1368.717 | 58.8693 | 23.65186 | 21.90158 | 25.40213 | 0.175597 | 0.064192 | 1.048995 | 1.036341 | 0.989089 | 8.5665
K | 0.215439 | 0.044806 | 307 | 0.256401 | 0.145201 | 37.90474 | 10 | 379 | 3.58426 | 30.70457 | 5.264421 | 7.200172 | 7.800201 | 6.600144 | 0.01846 | 0.001942 | 1.068913 | 1.05749 | 0.981989 | 8.5665
Mn | 13.95864 | 0.657278 | 1409 | 16.61261 | 6.695335 | 578.7031 | 10 | 5776 | 66.10664 | 566.3026 | 46.66767 | 12.40051 | 13.60061 | 11.20041 | 0.375282 | 0.115603 | 1.196792 | 1.005395 | 0.998681 | 8.5665
Zn | 0.374422 | 0.217981 | 2201 | 0.445611 | 0.15091 | 18.60114 | 10 | 186 | 1.015679 | 8.700818 | 1.878842 | 9.900323 | 10.00033 | 9.800317 | 0.004781 | 0.002989 | 1.246357 | 1.005082 | 0.999945 | 8.5665
As | 0.030194 | 0.110171 | 1295 | 0.035935 | 0.01062 | 6.700148 | 10 | 67 | 0.128412 | 1.100045 | 1.196433 | 5.600103 | 5.600103 | 0 | 0.00053 | 0.000171 | 1.251534 | 1.418613 | 0.99707 | 8.5665
Sr | 0.163167 | 0.107242 | 921 | 0.19419 | 0.049072 | 2.800026 | 20 | 56 | 0.227634 | 1.950023 | 3.294138 | 0.850003 | 1.100004 | 0.600001 | 0.002954 | 0.001193 | 1.293954 | 1.068558 | 0.990704 | 8.5665
Ba | 0.276849 | 0.099164 | 973 | 0.329486 | 0.053123 | 41.2056 | 10 | 412 | 2.428553 | 20.8042 | 2.019744 | 20.4014 | 23.20178 | 17.60102 | 0.004085 | 0.001973 | 1.484266 | 0.967847 | 0.976607 | 8.5665
Be | 3.35 |  |  | 3.35 | 9.795287
Li
Total | 84.55956 |  |  | 100 | 100
Formula | Oxide
FeO | 5.299342
MgO | 1.947192
Al2O3 | 0.585292
SiO2
P2O5 | 38.47135
Na2O
CaO | 9.667477
K2O | 0.25952
MnO | 18.0239
ZnO | 0.466051
As2O3 | 0.039866
SrO | 0.192962
BaO | 0.309104
BeO | 9.297484
Li2O
Total | 84.55954
58 / 1 . X = -13578. Y = 26881. Z = 147. Comment : r130054 light
Fe | 4.614704 | 0.371094 | 1377 | 5.476184 | 2.157093 | 203.9371 | 10 | 2038 | 22.94141 | 195.3369 | 23.71295 | 8.600245 | 0 | 8.600245 | 0.452735 | 0.038937 | 1.183165 | 1.001787 | 0.99847 | 8.5146
Mg | 1.20009 | 0.108697 | 421 | 1.424125 | 1.288971 | 132.9583 | 10 | 1329 | 14.75796 | 125.6581 | 18.21302 | 7.300178 | 8.000211 | 6.600144 | 0.033069 | 0.006868 | 0.987091 | 1.773488 | 1.001083 | 8.5146
Al | 0.555019 | 0.066342 | 321 | 0.658631 | 0.53699 | 82.82263 | 10 | 828 | 8.881505 | 75.62246 | 11.50286 | 7.200174 | 6.200127 | 8.200222 | 0.025804 | 0.003738 | 1.023771 | 1.457918 | 1.00395 | 8.5146
Si
P SP2/1
P SP3/1
P | 17.14308 | 0.527604 | 576 | 20.34338 | 14.4484 | 893.5772 | 20 | 17819 | 104.1537 | 886.827 | 132.3783 | 6.750179 | 9.700311 | 3.800048 | 0.884083 | 0.141448 | 1.039762 | 1.16033 | 1.009205 | 8.5146
O | 37.34718 |  |  | 44.31921 | 60.93464
Na
Ca | 6.954218 | 0.138896 | 284 | 8.252444 | 4.52945 | 1387.423 | 20 | 27622 | 160.1627 | 1363.721 | 58.53649 | 23.70185 | 24.10192 | 23.30179 | 0.176023 | 0.064348 | 1.051554 | 1.036873 | 0.990147 | 8.5146
K | 0.232445 | 0.04774 | 340 | 0.275838 | 0.155198 | 41.50568 | 10 | 415 | 3.852844 | 32.80543 | 4.770627 | 8.700257 | 10.20034 | 7.200171 | 0.019843 | 0.002087 | 1.071496 | 1.058173 | 0.98263 | 8.5146
Mn | 12.16346 | 0.603271 | 1191 | 14.43415 | 5.77975 | 498.8198 | 10 | 4980 | 57.56225 | 490.1195 | 57.33386 | 8.700265 | 10.80038 | 6.600144 | 0.326776 | 0.100661 | 1.199885 | 1.005273 | 0.997811 | 8.5146
Zn | 1.04609 | 0.284557 | 2420 | 1.241375 | 0.417685 | 35.90425 | 10 | 359 | 2.830878 | 24.10379 | 3.042614 | 11.80046 | 12.80054 | 10.80038 | 0.013324 | 0.00833 | 1.249829 | 1.004446 | 0.999938 | 8.5146
As | 0.033159 | 0.113054 | 1326 | 0.039349 | 0.011554 | 7.000162 | 10 | 70 | 0.14094 | 1.200051 | 1.206901 | 5.800111 | 5.800111 | 0 | 0.000581 | 0.000187 | 1.254426 | 1.416278 | 0.996982 | 8.5146
Sr | 0.063351 | 0.106761 | 1172 | 0.075178 | 0.018875 | 2.150015 | 20 | 43 | 0.088085 | 0.750009 | 1.535718 | 1.400006 | 1.400006 | 1.400006 | 0.001143 | 0.000461 | 1.296975 | 1.069839 | 0.990584 | 8.5146
Ba | 0.092805 | 0.090673 | 1016 | 0.11013 | 0.017641 | 28.70272 | 10 | 287 | 0.810508 | 6.90115 | 1.316544 | 21.80157 | 22.40166 | 21.20148 | 0.001363 | 0.000658 | 1.487987 | 0.968143 | 0.97828 | 8.5146
Be | 3.35 |  |  | 3.35 | 9.703754
Li
Total | 84.7956 |  |  | 100 | 100
Formula | Oxide
FeO | 5.936798
MgO | 1.990108
Al2O3 | 1.048706
SiO2
P2O5 | 39.28184
Na2O
CaO | 9.730343
K2O | 0.280006
MnO | 15.7059
ZnO | 1.302091
As2O3 | 0.043781
SrO | 0.07492
BaO | 0.103617
BeO | 9.297484
Li2O
Total | 84.79559
59 / 1 . X = 13333. Y = 25471. Z = 192. Comment : r60893 dark
Fe | 8.621992 | 0.540745 | 1340 | 10.14799 | 3.767747 | 365.2397 | 10 | 3648 | 41.79992 | 357.4395 | 46.82439 | 7.800201 | 0 | 7.800201 | 0.824896 | 0.070945 | 1.209535 | 1.001833 | 0.999891 | 8.5512
Mg | 6.973472 | 0.261738 | 587 | 8.2077 | 7.002086 | 798.398 | 10 | 7963 | 91.4371 | 781.897 | 48.38479 | 16.50101 | 22.40166 | 10.60037 | 0.204887 | 0.042554 | 1.006694 | 1.624014 | 1.000909 | 8.5512
Al | 0.320295 | 0.054638 | 347 | 0.376983 | 0.289706 | 50.90855 | 10 | 509 | 5.00612 | 42.80833 | 6.284838 | 8.100217 | 7.800201 | 8.400233 | 0.014544 | 0.002107 | 1.044165 | 1.46394 | 1.003806 | 8.5512
Si
P SP2/1
P SP3/1
P | 18.05393 | 0.550111 | 553 | 21.24927 | 14.22498 | 924.3611 | 20 | 18431 | 107.3956 | 918.361 | 154.0567 | 6.000136 | 8.300227 | 3.700045 | 0.911601 | 0.145851 | 1.060655 | 1.160675 | 1.009509 | 8.5512
O | 39.82745 |  |  | 46.87646 | 60.74886
Na
Ca | 7.448607 | 0.145561 | 274 | 8.766929 | 4.53546 | 1449.45 | 20 | 28851 | 167.0232 | 1428.248 | 68.36549 | 21.20148 | 21.50153 | 20.90144 | 0.183563 | 0.067104 | 1.073459 | 1.037076 | 0.995644 | 8.5512
K | 0.016628 | 0.02786 | 314 | 0.019571 | 0.010379 | 9.400291 | 10 | 94 | 0.268983 | 2.300126 | 1.323954 | 7.100166 | 7.200171 | 7.000162 | 0.001385 | 0.000146 | 1.093621 | 1.059676 | 0.985128 | 8.5512
Mn | 0.615134 | 0.140245 | 911 | 0.724006 | 0.273257 | 29.40285 | 10 | 294 | 2.865419 | 24.50277 | 6.000485 | 4.900079 | 4.800076 | 5.000082 | 0.016267 | 0.005011 | 1.226282 | 1.005421 | 0.996023 | 8.5512
Zn | 0.035256 | 0.185086 | 2197 | 0.041496 | 0.01316 | 10.20034 | 10 | 102 | 0.09356 | 0.800052 | 1.085109 | 9.400291 | 9.400291 | 9.400291 | 0.00044 | 0.000275 | 1.279377 | 1.00127 | 0.999694 | 8.5512
As | 0.126314 | 0.118566 | 1279 | 0.14867 | 0.041145 | 11.10041 | 10 | 111 | 0.573052 | 4.90028 | 1.790352 | 6.200127 | 6.200127 | 0 | 0.002363 | 0.000761 | 1.279297 | 1.301258 | 0.996809 | 8.5512
Sr | 0.077233 | 0.092823 | 944 | 0.090902 | 0.021512 | 1.75001 | 20 | 35 | 0.105249 | 0.900008 | 2.05883 | 0.850003 | 0.700002 | 1.000003 | 0.001366 | 0.000551 | 1.322919 | 1.070378 | 0.990368 | 8.5512
Ba | 1e-05 | -0.000213 |  | 1.2e-05 | 2e-06 | 22.50167 | 10 | 225 | -0.035089 | -0.300049 | 0.986841 | 22.80172 | 21.80157 | 23.80187 | -5.9e-05 | -2.9e-05 | 1.519784 | 0.968875 | 0.989106 | 8.5512
Be | 3.35 |  |  | 3.35 | 9.071706
Li
Total | 85.46632 |  |  | 99.99998 | 100
Formula | Oxide
FeO | 11.09216
MgO | 11.5641
Al2O3 | 0.605195
SiO2
P2O5 | 41.36897
Na2O
CaO | 10.42209
K2O | 0.02003
MnO | 0.794284
ZnO | 0.043884
As2O3 | 0.166777
SrO | 0.091336
BaO | 1.1e-05
BeO | 9.297484
Li2O
Total | 85.46633
60 / 1 . X = 13340. Y = 25457. Z = 192. Comment : r60893 dark
Fe | 9.361179 | 0.573184 | 1553 | 10.9135 | 4.075538 | 400.2279 | 10 | 3997 | 45.45829 | 389.6275 | 37.75603 | 10.60037 | 0 | 10.60037 | 0.897092 | 0.077154 | 1.207468 | 1.001883 | 0.999848 | 8.5711
Mg | 6.894675 | 0.260205 | 571 | 8.037985 | 6.897192 | 785.9331 | 10 | 7839 | 89.8872 | 770.4322 | 50.70237 | 15.50091 | 21.60154 | 9.400291 | 0.201414 | 0.041833 | 1.005193 | 1.636257 | 1.000975 | 8.5711
Al | 0.216424 | 0.046044 | 312 | 0.252313 | 0.195026 | 35.40414 | 10 | 354 | 3.372262 | 28.904 | 5.446673 | 6.50014 | 6.800153 | 6.200127 | 0.009797 | 0.001419 | 1.042602 | 1.470615 | 1.003896 | 8.5711
Si
P SP2/1
P SP3/1
P | 18.07316 | 0.54997 | 533 | 21.07014 | 14.18712 | 927.6813 | 20 | 18497 | 107.5803 | 922.0812 | 165.6537 | 5.600126 | 8.200222 | 3.00003 | 0.913168 | 0.146102 | 1.059052 | 1.162243 | 1.009505 | 8.5711
O | 39.94703 |  |  | 46.57125 | 60.70441
Na
Ca | 7.481506 | 0.145728 | 280 | 8.722127 | 4.538533 | 1463.181 | 20 | 29123 | 168.1149 | 1440.929 | 65.75611 | 22.25163 | 22.60169 | 21.90158 | 0.184762 | 0.067543 | 1.071765 | 1.037011 | 0.99529 | 8.5711
K | 1e-05 | -8.1e-05 |  | 1.2e-05 | 6e-06 | 8.900261 | 10 | 89 | -0.058339 | -0.500032 | 0.946807 | 9.400292 | 9.800317 | 9.000267 | -0.0003 | -3.2e-05 | 1.091913 | 1.059648 | 0.98499 | 8.5711
Mn | 0.602476 | 0.145916 | 1056 | 0.702382 | 0.266637 | 30.80313 | 10 | 308 | 2.812122 | 24.10298 | 4.597377 | 6.700154 | 8.000211 | 5.400096 | 0.015964 | 0.004918 | 1.224218 | 1.005463 | 0.995668 | 8.5711
Zn | 0.048285 | 0.181034 | 2131 | 0.056292 | 0.017957 | 10.00033 | 10 | 100 | 0.128346 | 1.100063 | 1.123599 | 8.900267 | 10.20034 | 7.600191 | 0.000604 | 0.000378 | 1.277037 | 1.001602 | 0.999559 | 8.5711
As | 0.188848 | 0.120515 | 1221 | 0.220163 | 0.061286 | 12.90055 | 10 | 129 | 0.851751 | 7.300446 | 2.303627 | 5.600103 | 5.600103 | 0 | 0.003512 | 0.001131 | 1.277394 | 1.310685 | 0.996888 | 8.5711
Sr | 0.025708 | 0.110574 | 1304 | 0.029971 | 0.007134 | 2.000013 | 20 | 40 | 0.035002 | 0.300003 | 1.176471 | 1.70001 | 1.400006 | 2.000013 | 0.000454 | 0.000183 | 1.32093 | 1.07286 | 0.990504 | 8.5711
Ba | 0.063359 | 0.087845 | 1005 | 0.073866 | 0.011218 | 24.90205 | 10 | 249 | 0.536767 | 4.600685 | 1.226619 | 20.30136 | 20.40137 | 20.20135 | 0.000903 | 0.000436 | 1.517311 | 0.968775 | 0.988374 | 8.5711
Be | 3.35 |  |  | 3.35 | 9.037933
Li
Total | 86.25266 |  |  | 99.99999 | 100
Formula | Oxide
FeO | 12.04312
MgO | 11.43343
Al2O3 | 0.408932
SiO2
P2O5 | 41.41303
Na2O
CaO | 10.46812
K2O | 1.2e-05
MnO | 0.777939
ZnO | 0.060102
As2O3 | 0.249342
SrO | 0.030403
BaO | 0.070741
BeO | 9.297484
Li2O
Total | 86.25266
61 / 1 . X = 13395. Y = 25478. Z = 192. Comment : r60893 dark
Fe | 9.165207 | 0.563777 | 1436 | 10.8166 | 4.032844 | 389.5 | 10 | 3890 | 44.48832 | 380.4997 | 43.27649 | 9.000267 | 0 | 9.000267 | 0.87795 | 0.075508 | 1.207746 | 1.001889 | 0.999834 | 8.5528
Mg | 6.603397 | 0.254369 | 574 | 7.793201 | 6.676376 | 751.5594 | 10 | 7497 | 86.04883 | 735.9584 | 48.17387 | 15.60098 | 22.80172 | 8.400233 | 0.192813 | 0.040047 | 1.005394 | 1.636455 | 1.000955 | 8.5528
Al | 0.185534 | 0.045486 | 347 | 0.218964 | 0.168976 | 32.90357 | 10 | 329 | 2.900028 | 24.80336 | 4.062061 | 8.100217 | 8.400233 | 7.800201 | 0.008425 | 0.001221 | 1.042811 | 1.465855 | 1.003807 | 8.5528
Si
P SP2/1
P SP3/1
P | 17.99116 | 0.548988 | 618 | 21.23282 | 14.27362 | 924.0593 | 20 | 18425 | 107.1589 | 916.509 | 122.388 | 7.550245 | 11.70045 | 3.400038 | 0.909592 | 0.145529 | 1.059267 | 1.160661 | 1.009485 | 8.5528
O | 39.55849 |  |  | 46.68616 | 60.75616
Na
Ca | 7.475804 | 0.145921 | 287 | 8.822799 | 4.58352 | 1459.344 | 20 | 29047 | 167.9032 | 1436.042 | 62.62789 | 23.30183 | 20.10133 | 26.50232 | 0.18453 | 0.067458 | 1.071993 | 1.037082 | 0.995387 | 8.5528
K | 0.012269 | 0.02607 | 298 | 0.014479 | 0.007711 | 8.100217 | 10 | 81 | 0.198775 | 1.70008 | 1.265632 | 6.400137 | 5.600103 | 7.200171 | 0.001024 | 0.000108 | 1.092142 | 1.059686 | 0.984907 | 8.5528
Mn | 0.60395 | 0.146273 | 1058 | 0.71277 | 0.270145 | 30.80313 | 10 | 308 | 2.818139 | 24.10298 | 4.597379 | 6.700151 | 7.600191 | 5.800111 | 0.015998 | 0.004928 | 1.224496 | 1.005489 | 0.995706 | 8.5528
Zn | 0.07041 | 0.197577 | 2306 | 0.083096 | 0.026464 | 12.00047 | 10 | 120 | 0.187087 | 1.600116 | 1.153852 | 10.40036 | 11.20041 | 9.600305 | 0.000881 | 0.000551 | 1.277351 | 1.001566 | 0.999693 | 8.5528
As | 0.129655 | 0.110032 | 1157 | 0.153016 | 0.042526 | 10.00033 | 10 | 100 | 0.584633 | 5.000247 | 2.000033 | 5.000082 | 5.000082 | 0 | 0.002411 | 0.000777 | 1.277648 | 1.310838 | 0.996852 | 8.5528
Sr | 0.094231 | 0.089027 | 835 | 0.11121 | 0.026428 | 1.75001 | 20 | 35 | 0.128614 | 1.100009 | 2.692317 | 0.650001 | 0.700002 | 0.600001 | 0.001669 | 0.000674 | 1.321196 | 1.07011 | 0.990362 | 8.5528
Ba | 0.004143 | 0.090096 | 1083 | 0.004889 | 0.000741 | 23.80187 | 10 | 238 | 0.03508 | 0.300036 | 1.012766 | 23.50183 | 25.40213 | 21.60154 | 5.9e-05 | 2.9e-05 | 1.517644 | 0.968992 | 0.988478 | 8.5528
Be | 3.35 |  |  | 3.35 | 9.134481
Li
Total | 85.24425 |  |  | 100 | 100
Formula | Oxide
FeO | 11.791
MgO | 10.9504
Al2O3 | 0.350565
SiO2
P2O5 | 41.22514
Na2O
CaO | 10.46015
K2O | 0.014779
MnO | 0.779843
ZnO | 0.087641
As2O3 | 0.171188
SrO | 0.111439
BaO | 0.004626
BeO | 9.297484
Li2O
Total | 85.24425
62 / 1 . X = 13487. Y = 25478. Z = 192. Comment : r60893 dark
Fe | 9.025953 | 0.558861 | 1426 | 10.59049 | 3.946926 | 381.8806 | 10 | 3814 | 43.80883 | 373.0804 | 43.39427 | 8.800256 | 0 | 8.800256 | 0.864541 | 0.074354 | 1.207954 | 1.001959 | 0.999845 | 8.5161
Mg | 6.849901 | 0.259967 | 583 | 8.037249 | 6.882629 | 777.6907 | 10 | 7757 | 89.44115 | 761.6898 | 48.60269 | 16.00098 | 22.40166 | 9.600305 | 0.200415 | 0.041625 | 1.005558 | 1.632901 | 1.000955 | 8.5161
Al | 0.235448 | 0.050773 | 379 | 0.27626 | 0.213105 | 40.90552 | 10 | 409 | 3.676003 | 31.30521 | 4.260855 | 9.600309 | 10.80038 | 8.400233 | 0.01068 | 0.001547 | 1.042981 | 1.467215 | 1.003837 | 8.5161
Si
P SP2/1
P SP3/1
P | 18.05375 | 0.550741 | 568 | 21.18315 | 14.2344 | 921.3428 | 20 | 18371 | 107.4486 | 915.0426 | 146.241 | 6.300169 | 9.700311 | 2.900028 | 0.91205 | 0.145923 | 1.059439 | 1.161624 | 1.009505 | 8.5161
O | 39.79257 |  |  | 46.69013 | 60.73645
Na
Ca | 7.436412 | 0.145642 | 278 | 8.725425 | 4.531077 | 1443.746 | 20 | 28738 | 166.9831 | 1422.044 | 66.52728 | 21.70156 | 20.10133 | 23.30179 | 0.183519 | 0.067088 | 1.07217 | 1.037181 | 0.995397 | 8.5161
K | 0.015228 | 0.028941 | 330 | 0.017867 | 0.009511 | 9.900324 | 10 | 99 | 0.246606 | 2.100123 | 1.26924 | 7.800201 | 7.800201 | 7.800201 | 0.00127 | 0.000134 | 1.092322 | 1.05981 | 0.985064 | 8.5161
Mn | 0.589129 | 0.141171 | 974 | 0.691248 | 0.261881 | 29.00278 | 10 | 290 | 2.74805 | 23.40267 | 5.178971 | 5.600104 | 6.000119 | 5.200089 | 0.0156 | 0.004806 | 1.224705 | 1.005551 | 0.995823 | 8.5161
Zn | 0.066302 | 0.190774 | 2227 | 0.077794 | 0.024765 | 11.10041 | 10 | 111 | 0.176149 | 1.500098 | 1.156255 | 9.600308 | 8.400233 | 10.80038 | 0.000829 | 0.000518 | 1.277582 | 1.001491 | 0.999717 | 8.5161
As | 0.119564 | 0.11567 | 1248 | 0.140289 | 0.038973 | 10.40036 | 10 | 104 | 0.540182 | 4.600246 | 1.793131 | 5.800111 | 5.800111 | 0 | 0.002227 | 0.000718 | 1.277856 | 1.308093 | 0.996852 | 8.5161
Sr | 0.090454 | 0.108884 | 1133 | 0.106133 | 0.025211 | 2.300017 | 20 | 46 | 0.123297 | 1.050012 | 1.840006 | 1.250005 | 1.100004 | 1.400006 | 0.0016 | 0.000646 | 1.321411 | 1.07127 | 0.990426 | 8.5161
Ba | 0.097125 | 0.093816 | 1051 | 0.11396 | 0.017271 | 28.90276 | 10 | 289 | 0.822109 | 7.001165 | 1.319665 | 21.90159 | 23.40181 | 20.40137 | 0.001383 | 0.000668 | 1.517898 | 0.968869 | 0.988733 | 8.5161
Be | 3.35 |  |  | 3.35 | 9.077803
Li
Total | 85.72185 |  |  | 100 | 100
Formula | Oxide
FeO | 11.61185
MgO | 11.35918
Al2O3 | 0.444877
SiO2
P2O5 | 41.36856
Na2O
CaO | 10.40503
K2O | 0.018343
MnO | 0.760705
ZnO | 0.082527
As2O3 | 0.157864
SrO | 0.106972
BaO | 0.10844
BeO | 9.297484
Li2O
Total | 85.72182
63 / 1 . X = 13435. Y = 25537. Z = 192. Comment : r60893 dark
Fe | 9.108557 | 0.562903 | 1512 | 10.75174 | 4.008108 | 388.1967 | 10 | 3877 | 44.21125 | 378.1963 | 38.81839 | 10.00033 | 0 | 10.00033 | 0.872482 | 0.075037 | 1.207843 | 1.001855 | 0.999852 | 8.5543
Mg | 6.80242 | 0.258682 | 582 | 8.029579 | 6.877927 | 774.2733 | 10 | 7723 | 88.64223 | 758.2723 | 48.38889 | 16.00106 | 24.0019 | 8.000211 | 0.198624 | 0.041254 | 1.005461 | 1.636005 | 1.000988 | 8.5543
Al | 0.191793 | 0.047295 | 372 | 0.226392 | 0.174685 | 34.90402 | 10 | 349 | 2.993083 | 25.60373 | 3.753004 | 9.300287 | 10.00033 | 8.600245 | 0.008696 | 0.00126 | 1.042882 | 1.468011 | 1.003861 | 8.5543
Si
P SP2/1
P SP3/1
P | 17.84189 | 0.545501 | 583 | 21.06057 | 14.15587 | 915.0046 | 20 | 18245 | 106.181 | 908.3044 | 136.5646 | 6.700161 | 8.600245 | 4.800076 | 0.901291 | 0.144201 | 1.059339 | 1.161602 | 1.009485 | 8.5543
O | 39.49754 |  |  | 46.62291 | 60.66545
Na
Ca | 7.47163 | 0.145683 | 274 | 8.819515 | 4.58118 | 1456.82 | 20 | 28997 | 167.8242 | 1435.619 | 68.71304 | 21.20151 | 18.40112 | 24.0019 | 0.184443 | 0.067426 | 1.072071 | 1.036951 | 0.995354 | 8.5543
K | 0.012265 | 0.029439 | 340 | 0.014478 | 0.007709 | 10.10034 | 10 | 101 | 0.198743 | 1.700104 | 1.202388 | 8.400233 | 8.000211 | 8.800256 | 0.001024 | 0.000108 | 1.092221 | 1.05951 | 0.984874 | 8.5543
Mn | 0.696634 | 0.149359 | 970 | 0.822307 | 0.311617 | 33.40368 | 10 | 334 | 3.250246 | 27.80358 | 5.964833 | 5.600103 | 5.600103 | 5.600103 | 0.018451 | 0.005684 | 1.224592 | 1.005446 | 0.995751 | 8.5543
Zn | 0.070411 | 0.191308 | 2228 | 0.083113 | 0.026466 | 11.30042 | 10 | 113 | 0.187053 | 1.600108 | 1.164954 | 9.700314 | 8.800256 | 10.60037 | 0.00088 | 0.00055 | 1.277463 | 1.001567 | 0.999804 | 8.5543
As | 0.082948 | 0.116389 | 1306 | 0.097911 | 0.027207 | 9.600305 | 10 | 96 | 0.374101 | 3.20017 | 1.500016 | 6.400135 | 6.400135 | 0 | 0.001543 | 0.000497 | 1.277734 | 1.310495 | 0.996877 | 8.5543
Sr | 0.102895 | 0.090949 | 836 | 0.121457 | 0.028859 | 1.850011 | 20 | 37 | 0.140282 | 1.20001 | 2.846165 | 0.650002 | 0.800002 | 0.500001 | 0.00182 | 0.000735 | 1.321286 | 1.071115 | 0.990467 | 8.5543
Ba | 1e-05 | -2.8e-05 |  | 1.2e-05 | 2e-06 | 22.30164 | 10 | 223 | -0.268913 | -2.30036 | 0.906497 | 24.602 | 23.40181 | 25.8022 | -0.000452 | -0.000218 | 1.517759 | 0.968914 | 0.988408 | 8.5543
Be | 3.35 |  |  | 3.35 | 9.134917
Li
Total | 85.229 |  |  | 99.99999 | 99.99999
Formula | Oxide
FeO | 11.71812
MgO | 11.28044
Al2O3 | 0.362392
SiO2
P2O5 | 40.8831
Na2O
CaO | 10.45431
K2O | 0.014775
MnO | 0.89952
ZnO | 0.087642
As2O3 | 0.109518
SrO | 0.121684
BaO | 1.1e-05
BeO | 9.297484
Li2O
Total | 85.22899
64 / 1 . X = 13268. Y = 25377. Z = 192. Comment : r60893 dark
Fe | 10.08727 | 0.600664 | 1494 | 11.90341 | 4.468918 | 429.4076 | 10 | 4288 | 49.06081 | 419.6073 | 43.81569 | 9.800317 | 0 | 9.800317 | 0.968185 | 0.083268 | 1.204879 | 1.001842 | 0.999954 | 8.5528
Mg | 6.530504 | 0.253759 | 571 | 7.706277 | 6.647826 | 735.9832 | 10 | 7342 | 84.28613 | 720.8824 | 48.73803 | 15.1008 | 18.80117 | 11.40043 | 0.188863 | 0.039226 | 1.003297 | 1.655465 | 1.001087 | 8.5528
Al | 0.153237 | 0.042309 | 333 | 0.180826 | 0.140515 | 27.80255 | 10 | 278 | 2.38546 | 20.40236 | 3.757007 | 7.400187 | 6.000119 | 8.800256 | 0.006931 | 0.001004 | 1.040629 | 1.474678 | 1.003993 | 8.5528
Si
P SP2/1
P SP3/1
P | 17.54242 | 0.538659 | 563 | 20.70082 | 14.01278 | 899.5122 | 20 | 17937 | 104.4409 | 893.2621 | 143.9185 | 6.250151 | 8.800256 | 3.700045 | 0.886521 | 0.141838 | 1.057028 | 1.163881 | 1.009481 | 8.5528
O | 39.15286 |  |  | 46.20206 | 60.54435
Na
Ca | 7.340739 | 0.14416 | 281 | 8.662389 | 4.531486 | 1437.083 | 20 | 28606 | 165.3998 | 1414.631 | 64.00786 | 22.45166 | 22.10161 | 22.80172 | 0.181779 | 0.066452 | 1.069634 | 1.036812 | 0.994717 | 8.5528
K | 0.017273 | 0.028967 | 327 | 0.020383 | 0.01093 | 10.20034 | 10 | 102 | 0.280627 | 2.400142 | 1.307703 | 7.800201 | 8.000211 | 7.600191 | 0.001445 | 0.000152 | 1.089762 | 1.059274 | 0.984726 | 8.5528
Mn | 0.867255 | 0.16365 | 1008 | 1.023399 | 0.390573 | 40.80549 | 10 | 408 | 4.057778 | 34.70537 | 6.689288 | 6.100125 | 7.000162 | 5.200089 | 0.023036 | 0.007096 | 1.221631 | 1.005401 | 0.995333 | 8.5528
Zn | 0.021964 | 0.18496 | 2213 | 0.025919 | 0.008312 | 10.10034 | 10 | 101 | 0.058464 | 0.500032 | 1.052085 | 9.600305 | 9.000267 | 10.20034 | 0.000275 | 0.000172 | 1.274114 | 1.00212 | 0.999935 | 8.5528
As | 0.028784 | 0.119823 | 1416 | 0.033966 | 0.009505 | 8.500238 | 10 | 85 | 0.12862 | 1.100058 | 1.148653 | 7.400181 | 7.400181 | 0 | 0.00053 | 0.000171 | 1.274989 | 1.325472 | 0.996969 | 8.5528
Sr | 0.085823 | 0.101366 | 1041 | 0.101275 | 0.024234 | 2.050014 | 20 | 41 | 0.116922 | 1.00001 | 1.952387 | 1.050004 | 1.300006 | 0.800002 | 0.001517 | 0.000613 | 1.318419 | 1.07398 | 0.990699 | 8.5528
Ba | 0.075646 | 0.090677 | 1030 | 0.089265 | 0.013628 | 26.90239 | 10 | 269 | 0.643164 | 5.500851 | 1.257031 | 21.40154 | 24.20193 | 18.60114 | 0.001082 | 0.000523 | 1.514207 | 0.968584 | 0.987032 | 8.5528
Be | 3.35 |  |  | 3.35 | 9.196943
Li
Total | 85.25378 |  |  | 100 | 100
Formula | Oxide
FeO | 12.97723
MgO | 10.82952
Al2O3 | 0.289539
SiO2
P2O5 | 40.1969
Na2O
CaO | 10.27116
K2O | 0.020807
MnO | 1.119832
ZnO | 0.027339
As2O3 | 0.038004
SrO | 0.101495
BaO | 0.084459
BeO | 9.297484
Li2O
Total | 85.25378
65 / 1 . X = 13279. Y = 25341. Z = 192. Comment : r60893 dark
Fe | 8.055138 | 0.517264 | 1305 | 9.609626 | 3.550351 | 341.4844 | 10 | 3411 | 38.99209 | 334.0842 | 46.14541 | 7.400181 | 0 | 7.400181 | 0.769485 | 0.066179 | 1.21104 | 1.002015 | 0.999939 | 8.568
Mg | 7.338464 | 0.268296 | 560 | 8.754648 | 7.432035 | 842.7372 | 10 | 8404 | 96.58455 | 827.5364 | 55.44028 | 15.20081 | 19.00119 | 11.40043 | 0.216421 | 0.04495 | 1.007825 | 1.614848 | 1.00093 | 8.568
Al | 0.324762 | 0.054175 | 330 | 0.387435 | 0.296276 | 50.70848 | 10 | 507 | 5.066329 | 43.40831 | 6.946198 | 7.300178 | 8.200222 | 6.400135 | 0.014719 | 0.002132 | 1.04534 | 1.464983 | 1.003843 | 8.568
Si
P SP2/1
P SP3/1
P | 17.71369 | 0.542598 | 568 | 21.13209 | 14.0771 | 907.7612 | 20 | 18101 | 105.2067 | 901.411 | 142.951 | 6.350156 | 9.000267 | 3.700045 | 0.893021 | 0.142878 | 1.061858 | 1.160573 | 1.009488 | 8.568
O | 39.41272 |  |  | 47.01862 | 60.63401
Na
Ca | 7.470779 | 0.145923 | 286 | 8.912498 | 4.588137 | 1456.669 | 20 | 28994 | 167.3106 | 1433.517 | 62.91818 | 23.15179 | 20.50139 | 25.8022 | 0.183879 | 0.06722 | 1.074716 | 1.036804 | 0.995835 | 8.568
K | 0.017329 | 0.027739 | 312 | 0.020673 | 0.010909 | 9.400291 | 10 | 94 | 0.280127 | 2.400128 | 1.342867 | 7.000164 | 7.800201 | 6.200127 | 0.001443 | 0.000152 | 1.094891 | 1.059312 | 0.984983 | 8.568
Mn | 0.456817 | 0.130426 | 988 | 0.544974 | 0.204677 | 24.0019 | 10 | 240 | 2.124392 | 18.20179 | 4.13818 | 5.800111 | 5.800111 | 5.800111 | 0.01206 | 0.003715 | 1.22779 | 1.005621 | 0.996304 | 8.568
Zn | 0.022019 | 0.186363 | 2230 | 0.026269 | 0.00829 | 10.20034 | 10 | 102 | 0.05836 | 0.500032 | 1.051548 | 9.700311 | 10.00033 | 9.400291 | 0.000275 | 0.000172 | 1.28106 | 1.001048 | 0.999852 | 8.568
As | 0.058916 | 0.127434 | 1475 | 0.070286 | 0.019356 | 10.70038 | 10 | 107 | 0.268458 | 2.300144 | 1.273819 | 8.400233 | 8.400233 | 0 | 0.001107 | 0.000357 | 1.280732 | 1.294178 | 0.996816 | 8.568
Sr | 0.030024 | 0.091892 | 1063 | 0.035818 | 0.008435 | 1.450007 | 20 | 29 | 0.04085 | 0.350003 | 1.318183 | 1.100004 | 1.000003 | 1.200005 | 0.00053 | 0.000214 | 1.324413 | 1.070868 | 0.990413 | 8.568
Ba | 0.114893 | 0.093509 | 1032 | 0.137066 | 0.020593 | 29.50287 | 10 | 295 | 0.968883 | 8.301388 | 1.391547 | 21.20148 | 21.00146 | 21.40151 | 0.00163 | 0.000787 | 1.521604 | 0.968975 | 0.989894 | 8.568
Be | 3.35 |  |  | 3.35 | 9.149833
Li
Total | 84.36554 |  |  | 100 | 99.99999
Formula | Oxide
FeO | 10.3629
MgO | 12.16936
Al2O3 | 0.613635
SiO2
P2O5 | 40.58933
Na2O
CaO | 10.45311
K2O | 0.020874
MnO | 0.589859
ZnO | 0.027408
As2O3 | 0.077789
SrO | 0.035507
BaO | 0.128279
BeO | 9.297484
Li2O
Total | 84.36555
66 / 1 . X = 13232. Y = 25313. Z = 192. Comment : r60893 dark
Fe | 8.940206 | 0.552981 | 1321 | 10.65487 | 3.964611 | 378.5724 | 10 | 3781 | 43.36674 | 370.9722 | 49.8109 | 7.600191 | 0 | 7.600191 | 0.855817 | 0.073604 | 1.20815 | 1.001978 | 0.999962 | 8.5543
Mg | 6.946293 | 0.261051 | 551 | 8.278539 | 7.077997 | 790.155 | 10 | 7881 | 90.68587 | 775.7542 | 54.86898 | 14.40076 | 19.20122 | 9.600305 | 0.203204 | 0.042205 | 1.005706 | 1.631814 | 1.000997 | 8.5543
Al | 0.207049 | 0.047471 | 354 | 0.246759 | 0.190046 | 36.00428 | 10 | 360 | 3.22692 | 27.60404 | 4.286103 | 8.400236 | 9.400291 | 7.400181 | 0.009375 | 0.001358 | 1.043136 | 1.469493 | 1.003905 | 8.5543
Si
P SP2/1
P SP3/1
P | 17.5603 | 0.539194 | 553 | 20.92823 | 14.04077 | 898.8583 | 20 | 17924 | 104.3754 | 892.8582 | 149.8064 | 6.000134 | 8.200222 | 3.800048 | 0.885964 | 0.141749 | 1.059597 | 1.162355 | 1.009478 | 8.5543
O | 39.13916 |  |  | 46.64575 | 60.58234
Na
Ca | 7.431463 | 0.145441 | 287 | 8.856762 | 4.591975 | 1450.813 | 20 | 28878 | 166.8706 | 1427.461 | 62.12853 | 23.3518 | 24.0019 | 22.7017 | 0.183395 | 0.067043 | 1.072335 | 1.03689 | 0.995387 | 8.5543
K | 0.023089 | 0.029041 | 320 | 0.027517 | 0.014625 | 10.60037 | 10 | 106 | 0.374103 | 3.20019 | 1.432447 | 7.400181 | 7.200171 | 7.600191 | 0.001927 | 0.000203 | 1.092489 | 1.059378 | 0.984826 | 8.5543
Mn | 0.571598 | 0.136042 | 900 | 0.681226 | 0.257674 | 27.60251 | 10 | 276 | 2.665611 | 22.80243 | 5.750429 | 4.800079 | 3.800048 | 5.800111 | 0.015132 | 0.004661 | 1.224902 | 1.005578 | 0.995869 | 8.5543
Zn | 1e-05 | -1.5e-05 |  | 1.2e-05 | 4e-06 | 9.000267 | 10 | 90 | -0.327343 | -2.800193 | 0.762705 | 11.80046 | 11.20041 | 12.40051 | -0.001541 | -0.000963 | 1.277799 | 1.001521 | 0.99977 | 8.5543
As | 0.095697 | 0.112715 | 1241 | 0.114051 | 0.031633 | 9.500298 | 10 | 95 | 0.432553 | 3.700187 | 1.637951 | 5.800111 | 5.800111 | 0 | 0.001784 | 0.000575 | 1.278045 | 1.307254 | 0.996891 | 8.5543
Sr | 0.094435 | 0.096368 | 945 | 0.112548 | 0.026692 | 1.950013 | 20 | 39 | 0.128591 | 1.100009 | 2.294124 | 0.850003 | 1.300006 | 0.400001 | 0.001669 | 0.000674 | 1.321608 | 1.072077 | 0.990547 | 8.5543
Ba | 0.08704 | 0.092954 | 1049 | 0.103733 | 0.015697 | 28.30264 | 10 | 283 | 0.736589 | 6.301003 | 1.286388 | 22.00164 | 25.60216 | 18.40112 | 0.001239 | 0.000598 | 1.518137 | 0.968945 | 0.988709 | 8.5543
Be | 3.35 |  |  | 3.35 | 9.205934
Li
Total | 84.44635 |  |  | 100 | 100
Formula | Oxide
FeO | 11.50154
MgO | 11.51903
Al2O3 | 0.391217
SiO2
P2O5 | 40.23787
Na2O
CaO | 10.3981
K2O | 0.027813
MnO | 0.738068
ZnO | 1.2e-05
As2O3 | 0.126352
SrO | 0.11168
BaO | 0.09718
BeO | 9.297484
Li2O
Total | 84.44633
67 / 1 . X = 13146. Y = 25296. Z = 192. Comment : r60893 dark
Fe | 8.404003 | 0.533969 | 1492 | 10.00868 | 3.705631 | 359.927 | 10 | 3595 | 40.70483 | 350.1267 | 36.72606 | 9.800317 | 0 | 9.800317 | 0.803285 | 0.069086 | 1.210285 | 1.001923 | 0.999961 | 8.6016
Mg | 7.184586 | 0.265151 | 572 | 8.556425 | 7.279171 | 827.1517 | 10 | 8249 | 94.31393 | 811.2507 | 52.01911 | 15.90092 | 21.00146 | 10.80038 | 0.211333 | 0.043893 | 1.00726 | 1.620225 | 1.000941 | 8.6016
Al | 0.301188 | 0.051102 | 293 | 0.358697 | 0.274882 | 46.20705 | 10 | 462 | 4.697607 | 40.40694 | 7.966579 | 5.800111 | 5.400096 | 6.200127 | 0.013648 | 0.001977 | 1.044753 | 1.466107 | 1.003859 | 8.6016
Si
P SP2/1
P SP3/1
P | 17.72001 | 0.542367 | 604 | 21.1035 | 14.08788 | 912.9925 | 20 | 18205 | 105.2993 | 905.7423 | 125.9267 | 7.25019 | 9.500298 | 5.000082 | 0.893807 | 0.143004 | 1.061257 | 1.160734 | 1.009491 | 8.6016
O | 39.40096 |  |  | 46.92426 | 60.64071
Na
Ca | 7.450255 | 0.145281 | 276 | 8.872822 | 4.577404 | 1458.082 | 20 | 29022 | 166.9841 | 1436.331 | 67.03345 | 21.75156 | 21.70155 | 21.80157 | 0.18352 | 0.067088 | 1.074087 | 1.036764 | 0.995695 | 8.6016
K | 0.010781 | 0.027189 | 314 | 0.01284 | 0.00679 | 8.70025 | 10 | 87 | 0.174395 | 1.500079 | 1.208339 | 7.200171 | 7.200171 | 7.200171 | 0.000898 | 9.4e-05 | 1.094256 | 1.059282 | 0.98496 | 8.6016
Mn | 0.504597 | 0.134577 | 992 | 0.600945 | 0.226176 | 26.10225 | 10 | 261 | 2.348648 | 20.20213 | 4.424019 | 5.900121 | 7.200171 | 4.60007 | 0.013333 | 0.004107 | 1.227034 | 1.005517 | 0.996132 | 8.6016
Zn | 1e-05 | -1.9e-05 |  | 1.2e-05 | 4e-06 | 9.100273 | 10 | 91 | -0.255784 | -2.20015 | 0.805304 | 11.30042 | 10.60037 | 12.00047 | -0.001204 | -0.000753 | 1.280213 | 1.001201 | 0.999766 | 8.6016
As | 0.094662 | 0.122087 | 1366 | 0.112737 | 0.031113 | 10.90039 | 10 | 109 | 0.430178 | 3.700222 | 1.513907 | 7.200171 | 7.200171 | 0 | 0.001774 | 0.000571 | 1.280016 | 1.298326 | 0.996835 | 8.6016
Sr | 0.017086 | 0.088782 | 1059 | 0.020349 | 0.004802 | 1.300006 | 20 | 26 | 0.023252 | 0.200002 | 1.181819 | 1.100004 | 1.200005 | 1.000003 | 0.000302 | 0.000122 | 1.323667 | 1.071241 | 0.990434 | 8.6016
Ba | 0.066104 | 0.088413 | 1009 | 0.078726 | 0.011853 | 25.30211 | 10 | 253 | 0.55812 | 4.800722 | 1.234166 | 20.50139 | 19.40124 | 21.60154 | 0.000939 | 0.000453 | 1.520692 | 0.968889 | 0.989414 | 8.6016
Be | 3.35 |  |  | 3.35 | 9.153575
Li
Total | 84.50424 |  |  | 99.99999 | 100
Formula | Oxide
FeO | 10.81172
MgO | 11.91419
Al2O3 | 0.569092
SiO2
P2O5 | 40.60382
Na2O
CaO | 10.4244
K2O | 0.012987
MnO | 0.651553
ZnO | 1.2e-05
As2O3 | 0.124985
SrO | 0.020206
BaO | 0.073806
BeO | 9.297484
Li2O
Total | 84.50425
68 / 1 . X = 13034. Y = 25448. Z = 192. Comment : r60893 dark
Fe | 9.212568 | 0.564656 | 1401 | 10.92161 | 4.072313 | 391.9062 | 10 | 3914 | 44.72074 | 383.3059 | 45.56919 | 8.600245 | 0 | 8.600245 | 0.882537 | 0.075902 | 1.207649 | 1.00181 | 0.999823 | 8.5711
Mg | 6.744226 | 0.25692 | 539 | 7.995362 | 6.850097 | 764.725 | 10 | 7628 | 87.62286 | 751.0243 | 55.81644 | 13.70071 | 19.00119 | 8.400233 | 0.19634 | 0.040779 | 1.005314 | 1.640877 | 1.001017 | 8.5711
Al | 0.237251 | 0.047854 | 318 | 0.281264 | 0.217071 | 38.50489 | 10 | 385 | 3.699028 | 31.70474 | 5.662357 | 6.800153 | 6.400135 | 7.200171 | 0.010747 | 0.001557 | 1.042729 | 1.469481 | 1.003912 | 8.5711
Si
P SP2/1
P SP3/1
P | 17.66646 | 0.541184 | 567 | 20.9438 | 14.08043 | 907.56 | 20 | 18097 | 105.1452 | 901.2098 | 142.9192 | 6.350163 | 9.400291 | 3.300036 | 0.892499 | 0.142795 | 1.059183 | 1.161549 | 1.009478 | 8.5711
O | 39.28714 |  |  | 46.57539 | 60.61671
Na
Ca | 7.436147 | 0.145267 | 283 | 8.815643 | 4.580159 | 1455.205 | 20 | 28965 | 167.1201 | 1432.403 | 63.81995 | 22.80172 | 21.80157 | 23.80187 | 0.183669 | 0.067143 | 1.071908 | 1.036656 | 0.995209 | 8.5711
K | 0.001439 | 0.029124 | 351 | 0.001706 | 0.000909 | 9.200279 | 10 | 92 | 0.023336 | 0.200011 | 1.022223 | 9.000268 | 9.200279 | 8.800256 | 0.00012 | 1.3e-05 | 1.092056 | 1.059157 | 0.98476 | 8.5711
Mn | 0.7801 | 0.158048 | 1025 | 0.924818 | 0.35054 | 37.50464 | 10 | 375 | 3.640665 | 31.2045 | 5.952987 | 6.300138 | 7.800201 | 4.800076 | 0.020668 | 0.006367 | 1.224398 | 1.005384 | 0.995662 | 8.5711
Zn | 0.101024 | 0.191401 | 2190 | 0.119765 | 0.038145 | 11.70045 | 10 | 117 | 0.268362 | 2.300156 | 1.24469 | 9.400296 | 10.60037 | 8.200222 | 0.001263 | 0.00079 | 1.277246 | 1.00166 | 0.999933 | 8.5711
As | 0.028534 | 0.115684 | 1366 | 0.033827 | 0.009402 | 8.100217 | 10 | 81 | 0.128345 | 1.100055 | 1.157147 | 7.000162 | 7.000162 | 0 | 0.000529 | 0.00017 | 1.277547 | 1.314244 | 0.996897 | 8.5711
Sr | 0.021412 | 0.095277 | 1127 | 0.025384 | 0.006033 | 1.500007 | 20 | 30 | 0.029168 | 0.250002 | 1.200001 | 1.250005 | 1.200005 | 1.300006 | 0.000378 | 0.000153 | 1.321092 | 1.072139 | 0.990524 | 8.5711
Ba | 0.009639 | 0.088114 | 1055 | 0.011427 | 0.001733 | 23.10176 | 10 | 231 | 0.081677 | 0.700058 | 1.03125 | 22.4017 | 26.20226 | 18.60114 | 0.000137 | 6.6e-05 | 1.517524 | 0.968751 | 0.988097 | 8.5711
Be | 3.35 |  |  | 3.35 | 9.17646
Li
Total | 84.87594 |  |  | 100 | 100
Formula | Oxide
FeO | 11.85193
MgO | 11.18394
Al2O3 | 0.448284
SiO2
P2O5 | 40.48111
Na2O
CaO | 10.40466
K2O | 0.001734
MnO | 1.007294
ZnO | 0.125747
As2O3 | 0.037674
SrO | 0.025322
BaO | 0.010762
BeO | 9.297484
Li2O
Total | 84.87595
69 / 1 . X = 12934. Y = 25556. Z = 192. Comment : r60893 light
Fe | 13.104 | 0.7172 | 1577 | 15.32288 | 5.896415 | 557.9254 | 10 | 5569 | 64.2104 | 546.9249 | 50.71864 | 11.0004 | 0 | 11.0004 | 1.267153 | 0.108981 | 1.195275 | 1.001722 | 0.999833 | 8.5177
Mg | 4.657156 | 0.213809 | 525 | 5.445747 | 4.815145 | 508.6524 | 10 | 5078 | 58.31995 | 496.7519 | 42.74215 | 11.90049 | 14.40068 | 9.400291 | 0.13068 | 0.027142 | 0.996258 | 1.72086 | 1.001224 | 8.5177
Al | 0.084425 | 0.03703 | 343 | 0.09872 | 0.07863 | 19.00119 | 10 | 190 | 1.315024 | 11.20098 | 2.435984 | 7.800211 | 9.600305 | 6.000119 | 0.003821 | 0.000553 | 1.033304 | 1.484075 | 1.004162 | 8.5177
Si
P SP2/1
P SP3/1
P | 17.30484 | 0.532844 | 507 | 20.23505 | 14.0397 | 886.9887 | 20 | 17688 | 103.5419 | 881.9386 | 175.6376 | 5.050107 | 7.700196 | 2.400019 | 0.878889 | 0.140617 | 1.049517 | 1.167194 | 1.009441 | 8.5177
O | 38.55448 |  |  | 45.08287 | 60.5537
Na
Ca | 7.195421 | 0.142268 | 282 | 8.413814 | 4.511414 | 1416.844 | 20 | 28205 | 163.6465 | 1393.892 | 61.73143 | 22.95174 | 23.20178 | 22.7017 | 0.179852 | 0.065747 | 1.061723 | 1.036817 | 0.993035 | 8.5177
K | 0.020073 | 0.030263 | 340 | 0.023472 | 0.012902 | 11.30042 | 10 | 113 | 0.328749 | 2.800182 | 1.329424 | 8.500239 | 8.800256 | 8.200222 | 0.001693 | 0.000178 | 1.081782 | 1.059188 | 0.984148 | 8.5177
Mn | 1.442065 | 0.202723 | 1065 | 1.686249 | 0.659624 | 64.9139 | 10 | 649 | 6.810964 | 58.01374 | 9.407598 | 6.900157 | 7.000162 | 6.800153 | 0.038665 | 0.011911 | 1.212033 | 1.005236 | 0.993846 | 8.5177
Zn | 0.091984 | 0.193565 | 2229 | 0.107559 | 0.035355 | 11.90047 | 10 | 119 | 0.246562 | 2.10014 | 1.214293 | 9.800327 | 8.000211 | 11.60044 | 0.001161 | 0.000726 | 1.263276 | 1.003758 | 0.999823 | 8.5177
As | 0.089388 | 0.115214 | 1278 | 0.104524 | 0.029982 | 8.900261 | 10 | 89 | 0.387447 | 3.300158 | 1.589303 | 5.600103 | 5.600103 | 0 | 0.001598 | 0.000515 | 1.266061 | 1.375829 | 0.997126 | 8.5177
Sr | 0.055852 | 0.102302 | 1130 | 0.065309 | 0.016018 | 1.900012 | 20 | 38 | 0.076312 | 0.650007 | 1.520003 | 1.250005 | 1.300006 | 1.200005 | 0.00099 | 0.0004 | 1.309097 | 1.07818 | 0.990986 | 8.5177
Ba | 0.054567 | 0.090954 | 1052 | 0.063807 | 0.009985 | 26.70235 | 10 | 267 | 0.469683 | 4.00062 | 1.176225 | 22.70173 | 25.8022 | 19.60127 | 0.00079 | 0.000382 | 1.502688 | 0.968225 | 0.982829 | 8.5177
Be | 3.35 |  |  | 3.35 | 9.341124
Li
Total | 86.00424 |  |  | 100 | 100
Formula | Oxide
FeO | 16.85824
MgO | 7.722954
Al2O3 | 0.15952
SiO2
P2O5 | 39.6525
Na2O
CaO | 10.06783
K2O | 0.024181
MnO | 1.862047
ZnO | 0.114494
As2O3 | 0.118023
SrO | 0.06605
BaO | 0.060924
BeO | 9.297484
Li2O
Total | 86.00425
70 / 1 . X = 12960. Y = 25589. Z = 192. Comment : r60893 light
Fe | 13.56087 | 0.734875 | 1617 | 15.67727 | 6.051297 | 578.2012 | 10 | 5771 | 66.52039 | 566.6007 | 49.84302 | 11.60044 | 0 | 11.60044 | 1.31274 | 0.112902 | 1.194246 | 1.001788 | 0.999751 | 8.5177
Mg | 4.727308 | 0.215628 | 522 | 5.465086 | 4.847069 | 514.9737 | 10 | 5141 | 59.08557 | 503.2732 | 44.01294 | 11.70051 | 15.80082 | 7.600191 | 0.132396 | 0.027498 | 0.995524 | 1.725753 | 1.00124 | 8.5177
Al | 0.111078 | 0.039083 | 337 | 0.128414 | 0.102594 | 22.20163 | 10 | 222 | 1.725986 | 14.70143 | 2.96014 | 7.500196 | 5.800111 | 9.200279 | 0.005015 | 0.000726 | 1.03254 | 1.488676 | 1.004227 | 8.5177
Si
P SP2/1
P SP3/1
P | 17.43692 | 0.536275 | 570 | 20.15826 | 14.02933 | 894.7843 | 20 | 17843 | 104.2986 | 888.3842 | 139.8068 | 6.400148 | 8.400233 | 4.400064 | 0.885313 | 0.141645 | 1.04873 | 1.16895 | 1.009471 | 8.5177
O | 38.87476 |  |  | 44.94183 | 60.54945
Na
Ca | 7.070985 | 0.140908 | 287 | 8.174534 | 4.396561 | 1394.589 | 20 | 27764 | 160.9398 | 1370.837 | 58.71492 | 23.75186 | 23.30179 | 24.20193 | 0.176877 | 0.06466 | 1.060887 | 1.037129 | 0.992874 | 8.5177
K | 0.058056 | 0.03283 | 322 | 0.067117 | 0.037004 | 15.70081 | 10 | 157 | 0.951033 | 8.100616 | 2.065843 | 7.600197 | 9.000267 | 6.200127 | 0.004898 | 0.000515 | 1.080939 | 1.05944 | 0.984435 | 8.5177
Mn | 1.303854 | 0.190238 | 953 | 1.507342 | 0.591448 | 58.0111 | 10 | 580 | 6.164927 | 52.511 | 10.54727 | 5.500107 | 7.000162 | 4.000053 | 0.034998 | 0.010781 | 1.211007 | 1.005283 | 0.993628 | 8.5177
Zn | 0.140043 | 0.199969 | 2249 | 0.161899 | 0.05338 | 13.20057 | 10 | 132 | 0.375717 | 3.200244 | 1.320014 | 10.00033 | 9.400291 | 10.60037 | 0.001768 | 0.001106 | 1.262105 | 1.003867 | 0.999742 | 8.5177
As | 0.133 | 0.11137 | 1163 | 0.153757 | 0.044239 | 9.500298 | 10 | 95 | 0.575299 | 4.900228 | 2.065251 | 4.60007 | 4.60007 | 0 | 0.002372 | 0.000764 | 1.26513 | 1.379588 | 0.997154 | 8.5177
Sr | 0.004304 | 0.09576 | 1174 | 0.004976 | 0.001224 | 1.400006 | 20 | 28 | 0.00587 | 0.05 | 1.037037 | 1.350006 | 1.100004 | 1.600008 | 7.6e-05 | 3.1e-05 | 1.308121 | 1.080864 | 0.991093 | 8.5177
Ba | 0.181227 | 0.10073 | 1073 | 0.209511 | 0.032887 | 37.00452 | 10 | 370 | 1.561767 | 13.30266 | 1.56125 | 23.70185 | 24.0019 | 23.40181 | 0.002627 | 0.001269 | 1.501463 | 0.967975 | 0.982656 | 8.5177
Be | 3.35 |  |  | 3.35 | 9.263515
Li
Total | 86.95239 |  |  | 99.99998 | 100
Formula | Oxide
FeO | 17.446
MgO | 7.839287
Al2O3 | 0.209881
SiO2
P2O5 | 39.95516
Na2O
CaO | 9.893723
K2O | 0.069935
MnO | 1.683583
ZnO | 0.174315
As2O3 | 0.175605
SrO | 0.00509
BaO | 0.202342
BeO | 9.297484
Li2O
Total | 86.95239
71 / 1 . X = 13012. Y = 25613. Z = 192. Comment : r60893 light
Fe | 12.36812 | 0.689804 | 1630 | 14.44134 | 5.513493 | 528.8212 | 10 | 5279 | 60.45047 | 517.0208 | 44.81361 | 11.80046 | 0 | 11.80046 | 1.192953 | 0.1026 | 1.1986 | 1.00178 | 0.999809 | 8.5528
Mg | 5.276188 | 0.226786 | 496 | 6.160612 | 5.4044 | 581.2126 | 10 | 5801 | 66.68134 | 570.3122 | 53.32012 | 10.90044 | 14.6007 | 7.200171 | 0.149416 | 0.031033 | 0.9987 | 1.700333 | 1.001181 | 8.5528
Al | 0.081886 | 0.035999 | 331 | 0.095612 | 0.075556 | 18.20109 | 10 | 182 | 1.274544 | 10.90092 | 2.49324 | 7.300177 | 6.800153 | 7.800201 | 0.003703 | 0.000536 | 1.035846 | 1.481619 | 1.004102 | 8.5528
Si
P SP2/1
P SP3/1
P | 17.51124 | 0.537442 | 568 | 20.44657 | 14.07492 | 901.5241 | 20 | 17977 | 104.6586 | 895.124 | 140.8599 | 6.400147 | 8.300227 | 4.500067 | 0.888368 | 0.142134 | 1.052123 | 1.165555 | 1.009447 | 8.5528
O | 38.93348 |  |  | 45.45971 | 60.57978
Na
Ca | 7.323776 | 0.143587 | 279 | 8.551428 | 4.54915 | 1442.484 | 20 | 28713 | 166.0313 | 1420.032 | 64.24842 | 22.45166 | 22.30164 | 22.60169 | 0.182473 | 0.066706 | 1.064466 | 1.036775 | 0.993654 | 8.5528
K | 0.017897 | 0.028248 | 317 | 0.020897 | 0.011396 | 9.900324 | 10 | 99 | 0.292319 | 2.500143 | 1.337849 | 7.400181 | 7.800201 | 7.000162 | 0.001506 | 0.000158 | 1.084549 | 1.059168 | 0.984291 | 8.5528
Mn | 1.003274 | 0.170868 | 961 | 1.171449 | 0.454642 | 46.00698 | 10 | 460 | 4.724403 | 40.40688 | 8.215379 | 5.600105 | 4.800076 | 6.400135 | 0.02682 | 0.008262 | 1.215357 | 1.005316 | 0.994144 | 8.5528
Zn | 0.104946 | 0.184584 | 2099 | 0.122538 | 0.039962 | 11.10041 | 10 | 111 | 0.280628 | 2.400156 | 1.275872 | 8.700251 | 9.200279 | 8.200222 | 0.001321 | 0.000826 | 1.267024 | 1.003215 | 0.999813 | 8.5528
As | 0.090884 | 0.117315 | 1305 | 0.106118 | 0.0302 | 9.400291 | 10 | 94 | 0.397551 | 3.400173 | 1.566684 | 6.000119 | 6.000119 | 0 | 0.001639 | 0.000528 | 1.269158 | 1.360026 | 0.99708 | 8.5528
Sr | 0.008567 | 0.087155 | 1062 | 0.010003 | 0.002434 | 1.200005 | 20 | 24 | 0.011692 | 0.100001 | 1.090909 | 1.100004 | 1.100004 | 1.100004 | 0.000152 | 6.1e-05 | 1.312331 | 1.076908 | 0.990854 | 8.5528
Ba | 0.05458 | 0.090236 | 1043 | 0.063729 | 0.009894 | 26.30228 | 10 | 263 | 0.467753 | 4.000597 | 1.179385 | 22.30169 | 26.00223 | 18.60114 | 0.000787 | 0.00038 | 1.50668 | 0.968417 | 0.984309 | 8.5528
Be | 3.35 |  |  | 3.35 | 9.254177
Li
Total | 86.12484 |  |  | 100 | 99.99999
Formula | Oxide
FeO | 15.91154
MgO | 8.749494
Al2O3 | 0.154724
SiO2
P2O5 | 40.12545
Na2O
CaO | 10.24743
K2O | 0.021559
MnO | 1.295464
ZnO | 0.130629
As2O3 | 0.119997
SrO | 0.010131
BaO | 0.060939
BeO | 9.297484
Li2O
Total | 86.12484
72 / 1 . X = 13263. Y = 25536. Z = 192. Comment : r60893 light
Fe | 12.6736 | 0.701775 | 1657 | 14.81241 | 5.665867 | 542.1683 | 10 | 5412 | 61.96424 | 529.9678 | 44.43823 | 12.20049 | 0 | 12.20049 | 1.222827 | 0.105169 | 1.197988 | 1.001708 | 0.999921 | 8.5528
Mg | 5.22419 | 0.226007 | 509 | 6.10583 | 5.366479 | 574.6878 | 10 | 5736 | 65.85999 | 563.2874 | 50.4092 | 11.40045 | 14.20067 | 8.600245 | 0.147575 | 0.030651 | 0.998241 | 1.705297 | 1.001218 | 8.5528
Al | 0.042852 | 0.033225 | 346 | 0.050083 | 0.039652 | 13.70062 | 10 | 137 | 0.666496 | 5.700407 | 1.712532 | 8.000213 | 8.600245 | 7.400181 | 0.001936 | 0.000281 | 1.035369 | 1.483341 | 1.004145 | 8.5528
Si
P SP2/1
P SP3/1
P | 17.35503 | 0.534091 | 591 | 20.28389 | 13.98936 | 894.382 | 20 | 17835 | 103.7592 | 887.4318 | 128.6848 | 6.950173 | 9.000267 | 4.900079 | 0.880734 | 0.140912 | 1.051635 | 1.165774 | 1.009426 | 8.5528
O | 38.77462 |  |  | 45.31826 | 60.50556
Na
Ca | 7.370035 | 0.14411 | 284 | 8.613811 | 4.591007 | 1453.589 | 20 | 28933 | 167.2303 | 1430.288 | 62.38094 | 23.30182 | 20.40137 | 26.20226 | 0.18379 | 0.067187 | 1.063957 | 1.036521 | 0.993474 | 8.5528
K | 0.015018 | 0.02789 | 317 | 0.017552 | 0.00959 | 9.500298 | 10 | 95 | 0.245547 | 2.100113 | 1.283792 | 7.400184 | 6.400135 | 8.400233 | 0.001265 | 0.000133 | 1.084035 | 1.058831 | 0.984067 | 8.5528
Mn | 1.13172 | 0.180356 | 985 | 1.32271 | 0.514319 | 51.50875 | 10 | 515 | 5.332597 | 45.60864 | 8.730127 | 5.900115 | 6.200127 | 5.600103 | 0.030273 | 0.009325 | 1.214744 | 1.005239 | 0.994057 | 8.5528
Zn | 0.03497 | 0.197134 | 2344 | 0.040872 | 0.013354 | 11.70045 | 10 | 117 | 0.093544 | 0.80006 | 1.073397 | 10.90039 | 10.80038 | 11.0004 | 0.00044 | 0.000275 | 1.266338 | 1.0034 | 0.999853 | 8.5528
As | 0.072343 | 0.112249 | 1264 | 0.084552 | 0.024108 | 8.300227 | 10 | 83 | 0.315701 | 2.700124 | 1.482156 | 5.600103 | 5.600103 | 0 | 0.001302 | 0.000419 | 1.268576 | 1.363851 | 0.997114 | 8.5528
Sr | 1e-05 | -0.000172 |  | 1.2e-05 | 3e-06 | 0.800002 | 20 | 16 | -0.005846 | -0.05 | 0.941176 | 0.850003 | 0.700002 | 1.000003 | -7.6e-05 | -3.1e-05 | 1.311726 | 1.077303 | 0.990921 | 8.5528
Ba | 1e-05 | -0.000155 |  | 1.2e-05 | 2e-06 | 21.10147 | 10 | 211 | -0.046775 | -0.400057 | 0.981394 | 21.50153 | 20.80143 | 22.20163 | -7.9e-05 | -3.8e-05 | 1.505942 | 0.968398 | 0.983765 | 8.5528
Be | 3.35 |  |  | 3.35 | 9.280707
Li
Total | 86.0444 |  |  | 100 | 99.99999
Formula | Oxide
FeO | 16.30454
MgO | 8.663265
Al2O3 | 0.080968
SiO2
P2O5 | 39.76751
Na2O
CaO | 10.31215
K2O | 0.018091
MnO | 1.461318
ZnO | 0.043528
As2O3 | 0.095517
SrO | 1.2e-05
BaO | 1.1e-05
BeO | 9.297484
Li2O
Total | 86.0444
73 / 1 . X = 13287. Y = 25436. Z = 192. Comment : r60893 light
Fe | 11.14153 | 0.640082 | 1415 | 13.17385 | 4.968933 | 472.8366 | 10 | 4721 | 54.24598 | 464.0364 | 53.72987 | 8.800256 | 0 | 8.800256 | 1.070512 | 0.092069 | 1.20316 | 1.001717 | 0.99999 | 8.5543
Mg | 6.033771 | 0.243378 | 544 | 7.134392 | 6.183174 | 674.1967 | 10 | 6727 | 77.23553 | 660.6959 | 49.93769 | 13.50076 | 20.40137 | 6.600144 | 0.173065 | 0.035945 | 1.002029 | 1.671741 | 1.00112 | 8.5543
Al | 0.181738 | 0.046539 | 370 | 0.214889 | 0.167764 | 33.40368 | 10 | 334 | 2.829384 | 24.2034 | 3.630724 | 9.20028 | 8.800256 | 9.600305 | 0.00822 | 0.001191 | 1.039311 | 1.476325 | 1.004045 | 8.5543
Si
P SP2/1
P SP3/1
P | 17.39348 | 0.535229 | 576 | 20.56622 | 13.98656 | 893.4766 | 20 | 17817 | 103.6819 | 886.9265 | 136.4051 | 6.550172 | 9.600305 | 3.500041 | 0.880078 | 0.140807 | 1.055678 | 1.163965 | 1.009462 | 8.5543
O | 38.88606 |  |  | 45.97928 | 60.53325
Na
Ca | 7.339077 | 0.144075 | 285 | 8.677799 | 4.560706 | 1440.566 | 20 | 28675 | 165.6844 | 1417.314 | 61.95506 | 23.25179 | 22.10161 | 24.40196 | 0.182091 | 0.066566 | 1.068215 | 1.036541 | 0.994372 | 8.5543
K | 0.005028 | 0.027844 | 331 | 0.005945 | 0.003203 | 8.70025 | 10 | 87 | 0.081835 | 0.700037 | 1.087502 | 8.000213 | 8.600245 | 7.400181 | 0.000421 | 4.4e-05 | 1.088331 | 1.058948 | 0.98448 | 8.5543
Mn | 0.715588 | 0.153666 | 1038 | 0.846119 | 0.324421 | 35.20409 | 10 | 352 | 3.3555 | 28.70395 | 5.415897 | 6.50014 | 6.200127 | 6.800153 | 0.019049 | 0.005868 | 1.219913 | 1.00526 | 0.994741 | 8.5543
Zn | 1e-05 | -5e-05 |  | 1.2e-05 | 4e-06 | 10.90039 | 10 | 109 | -0.105218 | -0.900069 | 0.923726 | 11.80046 | 11.0004 | 12.60052 | -0.000495 | -0.00031 | 1.272176 | 1.002537 | 0.999942 | 8.5543
As | 0.026377 | 0.114123 | 1349 | 0.031189 | 0.008769 | 7.600191 | 10 | 76 | 0.116906 | 1.000047 | 1.151519 | 6.600144 | 6.600144 | 0 | 0.000482 | 0.000155 | 1.273381 | 1.338013 | 0.997005 | 8.5543
Sr | 0.017157 | 0.09629 | 1149 | 0.020286 | 0.004877 | 1.500007 | 20 | 30 | 0.02338 | 0.200002 | 1.153847 | 1.300006 | 1.200005 | 1.400006 | 0.000303 | 0.000122 | 1.316742 | 1.075004 | 0.99076 | 8.5543
Ba | 1e-05 | -0.000125 |  | 1.2e-05 | 2e-06 | 21.40151 | 10 | 214 | -0.05846 | -0.500088 | 0.977167 | 21.9016 | 24.20193 | 19.60127 | -9.8e-05 | -4.7e-05 | 1.512144 | 0.968479 | 0.985929 | 8.5543
Be | 3.35 |  |  | 3.35 | 9.258344
Li
Total | 85.08982 |  |  | 99.99999 | 99.99999
Formula | Oxide
FeO | 14.33353
MgO | 10.00579
Al2O3 | 0.343393
SiO2
P2O5 | 39.8556
Na2O
CaO | 10.26884
K2O | 0.006056
MnO | 0.923993
ZnO | 1.2e-05
As2O3 | 0.034827
SrO | 0.020289
BaO | 1.1e-05
BeO | 9.297484
Li2O
Total | 85.08982
74 / 1 . X = 13348. Y = 25367. Z = 192. Comment : r60893 light
Fe | 10.50322 | 0.640188 | 1588 | 12.73326 | 4.780554 | 398.7239 | 10 | 3982 | 51.09665 | 389.9237 | 45.30822 | 8.800256 | 0 | 8.800256 | 1.008362 | 0.086724 | 1.203766 | 1.001786 | 0.999857 | 7.6311
Mg | 5.979787 | 0.25457 | 582 | 7.249413 | 6.253823 | 597.2749 | 10 | 5961 | 76.65662 | 584.9743 | 48.55651 | 12.30061 | 18.20109 | 6.400135 | 0.171768 | 0.035676 | 1.002493 | 1.66735 | 1.001103 | 7.6311
Al | 0.194422 | 0.04735 | 337 | 0.235702 | 0.183161 | 29.10279 | 10 | 291 | 3.027437 | 23.10268 | 4.850369 | 6.000119 | 6.400135 | 5.600103 | 0.008796 | 0.001274 | 1.039792 | 1.475347 | 1.004022 | 7.6311
Si
P SP2/1
P SP3/1
P | 17.02312 | 0.544865 | 659 | 20.63746 | 13.97014 | 779.7513 | 20 | 15555 | 101.2896 | 772.9511 | 114.6661 | 6.800189 | 10.10034 | 3.500041 | 0.859772 | 0.137558 | 1.056168 | 1.164291 | 1.009491 | 7.6311
O | 38.09573 |  |  | 46.18419 | 60.52201
Na
Ca | 7.061489 | 0.148073 | 294 | 8.560781 | 4.478412 | 1234.862 | 20 | 24597 | 159.251 | 1215.26 | 62.99907 | 19.60127 | 19.20122 | 20.00132 | 0.175021 | 0.063982 | 1.068724 | 1.036793 | 0.994526 | 7.6311
K | 0.017731 | 0.031339 | 355 | 0.021496 | 0.011527 | 9.500298 | 10 | 95 | 0.288309 | 2.200118 | 1.301378 | 7.30018 | 6.200127 | 8.400233 | 0.001485 | 0.000156 | 1.088845 | 1.059233 | 0.984767 | 7.6311
Mn | 0.6069 | 0.151463 | 1054 | 0.735756 | 0.280802 | 27.00241 | 10 | 270 | 2.84393 | 21.70231 | 5.094704 | 5.300093 | 5.800111 | 4.800076 | 0.016145 | 0.004973 | 1.22052 | 1.005325 | 0.994854 | 7.6311
Zn | 0.083638 | 0.212345 | 2466 | 0.101396 | 0.032517 | 11.20041 | 10 | 112 | 0.222788 | 1.700115 | 1.178954 | 9.500299 | 10.00033 | 9.000267 | 0.001049 | 0.000656 | 1.272851 | 1.002339 | 0.99996 | 7.6311
As | 0.017704 | 0.140516 | 1680 | 0.021463 | 0.006006 | 8.800256 | 10 | 88 | 0.07863 | 0.600034 | 1.073173 | 8.200222 | 8.200222 | 0 | 0.000324 | 0.000104 | 1.273969 | 1.334624 | 0.996986 | 7.6311
Sr | 0.062519 | 0.100992 | 1086 | 0.075793 | 0.018137 | 1.550008 | 20 | 31 | 0.085178 | 0.650005 | 1.722226 | 0.900003 | 0.800002 | 1.000003 | 0.001105 | 0.000446 | 1.317352 | 1.074736 | 0.990749 | 7.6311
Ba | 0.076948 | 0.090705 | 1022 | 0.093286 | 0.014243 | 21.80157 | 10 | 218 | 0.655297 | 5.000637 | 1.29764 | 16.80093 | 17.20098 | 16.40089 | 0.001102 | 0.000532 | 1.512878 | 0.968402 | 0.98648 | 7.6311
Be | 3.35 |  |  | 3.35 | 9.448664
Li
Total | 83.0732 |  |  | 100 | 100
Formula | Oxide
FeO | 13.51235
MgO | 9.916271
Al2O3 | 0.367359
SiO2
P2O5 | 39.00696
Na2O
CaO | 9.880436
K2O | 0.021359
MnO | 0.783651
ZnO | 0.104106
As2O3 | 0.023375
SrO | 0.073935
BaO | 0.085913
BeO | 9.297484
Li2O
Total | 83.0732
75 / 1 . X = 13527. Y = 25523. Z = 192. Comment : r60893 light
Fe | 11.27867 | 0.644849 | 1383 | 13.24758 | 5.012269 | 478.2536 | 10 | 4775 | 54.97483 | 469.8534 | 56.93337 | 8.400233 | 0 | 8.400233 | 1.084895 | 0.093306 | 1.202011 | 1.001782 | 0.999905 | 8.5467
Mg | 6.032961 | 0.243718 | 555 | 7.086135 | 6.160436 | 673.3931 | 10 | 6719 | 77.1517 | 659.3923 | 48.0969 | 14.00076 | 19.80129 | 8.200222 | 0.172877 | 0.035906 | 1.001197 | 1.675033 | 1.001131 | 8.5467
Al | 0.155758 | 0.04292 | 340 | 0.182949 | 0.143272 | 28.40266 | 10 | 284 | 2.422276 | 20.70247 | 3.688563 | 7.700196 | 8.200222 | 7.200171 | 0.007037 | 0.001019 | 1.038444 | 1.47914 | 1.00408 | 8.5467
Si
P SP2/1
P SP3/1
P | 17.4259 | 0.536175 | 581 | 20.46794 | 13.96297 | 894.0802 | 20 | 17829 | 103.8331 | 887.4301 | 134.4451 | 6.650151 | 7.900206 | 5.400096 | 0.881361 | 0.141013 | 1.054788 | 1.165751 | 1.009471 | 8.5467
O | 39.01166 |  |  | 45.82192 | 60.51355
Na
Ca | 7.343492 | 0.144049 | 279 | 8.625445 | 4.547277 | 1440.364 | 20 | 28671 | 165.9193 | 1418.062 | 64.58553 | 22.30165 | 20.50139 | 24.10192 | 0.182349 | 0.066661 | 1.067274 | 1.036782 | 0.994274 | 8.5467
K | 0.012214 | 0.027854 | 321 | 0.014346 | 0.007753 | 9.200279 | 10 | 92 | 0.198918 | 1.700094 | 1.226674 | 7.500185 | 7.600191 | 7.400181 | 0.001024 | 0.000108 | 1.087382 | 1.059235 | 0.984532 | 8.5467
Mn | 0.785388 | 0.158862 | 1038 | 0.922494 | 0.354804 | 38.00476 | 10 | 380 | 3.686174 | 31.50463 | 5.846761 | 6.50014 | 6.800153 | 6.200127 | 0.020926 | 0.006446 | 1.218765 | 1.005331 | 0.994685 | 8.5467
Zn | 0.039478 | 0.188405 | 2232 | 0.04637 | 0.014986 | 10.70038 | 10 | 107 | 0.105311 | 0.900059 | 1.09184 | 9.800319 | 9.000267 | 10.60037 | 0.000496 | 0.00031 | 1.270875 | 1.002623 | 0.999805 | 8.5467
As | 0.089866 | 0.128351 | 1449 | 0.105554 | 0.029769 | 11.0004 | 10 | 110 | 0.397839 | 3.400209 | 1.447385 | 7.600191 | 7.600191 | 0 | 0.00164 | 0.000528 | 1.272325 | 1.340552 | 0.99703 | 8.5467
Sr | 0.073018 | 0.102276 | 1087 | 0.085764 | 0.020682 | 2.000013 | 20 | 40 | 0.099454 | 0.850006 | 1.739132 | 1.150007 | 2.000013 | 0.3 | 0.001291 | 0.000521 | 1.315638 | 1.07633 | 0.990854 | 8.5467
Ba | 0.037027 | 0.086974 | 1017 | 0.043491 | 0.006692 | 23.70185 | 10 | 237 | 0.315958 | 2.700394 | 1.128581 | 21.00146 | 21.80157 | 20.20135 | 0.000531 | 0.000257 | 1.51077 | 0.968524 | 0.985785 | 8.5467
Be | 3.35 |  |  | 3.35 | 9.225533
Li
Total | 85.63542 |  |  | 100 | 100
Formula | Oxide
FeO | 14.50996
MgO | 10.00445
Al2O3 | 0.294304
SiO2
P2O5 | 39.9299
Na2O
CaO | 10.27501
K2O | 0.014713
MnO | 1.014122
ZnO | 0.049139
As2O3 | 0.118654
SrO | 0.086351
BaO | 0.041341
BeO | 9.297484
Li2O
Total | 85.63541
76 / 1 . X = 13487. Y = 25626. Z = 192. Comment : r60893 light
Fe | 12.53631 | 0.690899 | 1260 | 14.65176 | 5.597554 | 530.9286 | 10 | 5300 | 61.28033 | 523.9284 | 75.84519 | 7.000162 | 0 | 7.000162 | 1.20933 | 0.104008 | 1.198301 | 1.001655 | 0.999966 | 8.5497
Mg | 5.529611 | 0.233616 | 558 | 6.46271 | 5.67319 | 611.3308 | 10 | 6101 | 69.88902 | 597.5302 | 44.29721 | 13.80066 | 17.00095 | 10.60037 | 0.156603 | 0.032526 | 0.998469 | 1.700137 | 1.001218 | 8.5497
Al | 0.125101 | 0.040841 | 347 | 0.146212 | 0.115618 | 24.602 | 10 | 246 | 1.941797 | 16.60178 | 3.075168 | 8.000214 | 8.800256 | 7.200171 | 0.005642 | 0.000817 | 1.035606 | 1.485874 | 1.00421 | 8.5497
Si
P SP2/1
P SP3/1
P | 17.21453 | 0.531023 | 553 | 20.11942 | 13.85893 | 884.1723 | 20 | 17632 | 102.708 | 878.1222 | 146.1412 | 6.050122 | 6.600144 | 5.5001 | 0.871811 | 0.139485 | 1.051878 | 1.167877 | 1.009465 | 8.5497
O | 38.77233 |  |  | 45.315 | 60.42712
Na
Ca | 7.214893 | 0.142472 | 286 | 8.432377 | 4.488803 | 1422.749 | 20 | 28322 | 163.6487 | 1399.147 | 60.28125 | 23.60184 | 24.90205 | 22.30164 | 0.179854 | 0.065748 | 1.064213 | 1.036652 | 0.993505 | 8.5497
K | 0.023625 | 0.031197 | 347 | 0.027611 | 0.015067 | 12.20049 | 10 | 122 | 0.386005 | 3.30023 | 1.370801 | 8.900261 | 9.000267 | 8.800256 | 0.001988 | 0.000209 | 1.084293 | 1.05898 | 0.984364 | 8.5497
Mn | 1.119981 | 0.172402 | 777 | 1.308973 | 0.508354 | 48.70783 | 10 | 487 | 5.275949 | 45.10778 | 13.52979 | 3.600043 | 3.600043 | 3.600043 | 0.029951 | 0.009226 | 1.215056 | 1.00516 | 0.994134 | 8.5497
Zn | 1e-05 | -4.8e-05 |  | 1.2e-05 | 4e-06 | 10.00033 | 10 | 100 | -0.105274 | -0.900062 | 0.917429 | 10.90039 | 11.0004 | 10.80038 | -0.000496 | -0.00031 | 1.266693 | 1.003309 | 0.999808 | 8.5497
As | 0.093563 | 0.114269 | 1261 | 0.109352 | 0.031141 | 9.100273 | 10 | 91 | 0.409391 | 3.50017 | 1.625019 | 5.600103 | 5.600103 | 0 | 0.001688 | 0.000544 | 1.268866 | 1.359882 | 0.997123 | 8.5497
Sr | 0.030064 | 0.097275 | 1130 | 0.035137 | 0.008556 | 1.600008 | 20 | 32 | 0.040937 | 0.350003 | 1.280001 | 1.250005 | 1.400006 | 1.100004 | 0.000531 | 0.000214 | 1.312027 | 1.079372 | 0.991072 | 8.5497
Ba | 0.035456 | 0.089622 | 1051 | 0.041439 | 0.006438 | 25.30211 | 10 | 253 | 0.304152 | 2.60041 | 1.114547 | 22.7017 | 23.40181 | 22.0016 | 0.000512 | 0.000247 | 1.506315 | 0.968142 | 0.983889 | 8.5497
Be | 3.35 |  |  | 3.35 | 9.269222
Li
Total | 86.04549 |  |  | 99.99999 | 100
Formula | Oxide
FeO | 16.12791
MgO | 9.169744
Al2O3 | 0.236378
SiO2
P2O5 | 39.44557
Na2O
CaO | 10.09508
K2O | 0.028459
MnO | 1.44616
ZnO | 1.2e-05
As2O3 | 0.123535
SrO | 0.035554
BaO | 0.039587
BeO | 9.297484
Li2O
Total | 86.04548
77 / 1 . X = 13358. Y = 25722. Z = 192. Comment : r60893 light
Fe | 11.05579 | 0.637228 | 1446 | 12.95937 | 4.904739 | 469.727 | 10 | 4690 | 53.89366 | 460.5267 | 51.05573 | 9.200279 | 0 | 9.200279 | 1.063559 | 0.091471 | 1.202033 | 1.001731 | 0.999987 | 8.5451
Mg | 5.996667 | 0.24315 | 564 | 7.029168 | 6.112801 | 669.1744 | 10 | 6677 | 76.62563 | 654.7737 | 46.46807 | 14.40074 | 18.40112 | 10.40036 | 0.171698 | 0.035661 | 1.001194 | 1.676515 | 1.001157 | 8.5451
Al | 0.014285 | 0.029666 | 340 | 0.016744 | 0.013117 | 9.600305 | 10 | 96 | 0.222362 | 1.900104 | 1.24676 | 7.700201 | 6.400135 | 9.000267 | 0.000646 | 9.4e-05 | 1.038442 | 1.477937 | 1.004029 | 8.5451
Si
P SP2/1
P SP3/1
P | 17.57554 | 0.539358 | 595 | 20.60168 | 14.05855 | 903.6367 | 20 | 18019 | 104.9299 | 896.6365 | 129.0871 | 7.000206 | 10.70038 | 3.300036 | 0.890671 | 0.142502 | 1.054788 | 1.163582 | 1.00945 | 8.5451
O | 39.10264 |  |  | 45.83529 | 60.54993
Na
Ca | 7.395375 | 0.144759 | 290 | 8.668703 | 4.571496 | 1452.428 | 20 | 28910 | 167.1515 | 1428.326 | 60.26194 | 24.10192 | 24.80203 | 23.40181 | 0.183704 | 0.067156 | 1.067281 | 1.036557 | 0.994139 | 8.5451
K | 0.000718 | 0.027172 | 329 | 0.000842 | 0.000455 | 8.000211 | 10 | 80 | 0.011703 | 0.100005 | 1.012658 | 7.900206 | 8.000211 | 7.800201 | 6e-05 | 6e-06 | 1.087388 | 1.058979 | 0.984364 | 8.5451
Mn | 1.232419 | 0.190664 | 1076 | 1.444616 | 0.555791 | 56.4105 | 10 | 564 | 5.782301 | 49.41034 | 8.058456 | 7.000162 | 7.000162 | 7.000162 | 0.032826 | 0.010112 | 1.218785 | 1.005273 | 0.994928 | 8.5451
Zn | 1e-05 | -2.7e-05 |  | 1.2e-05 | 4e-06 | 10.70038 | 10 | 107 | -0.19896 | -1.70013 | 0.862898 | 12.40051 | 12.00047 | 12.80054 | -0.000936 | -0.000585 | 1.27091 | 1.002676 | 0.999926 | 8.5451
As | 0.034395 | 0.120108 | 1412 | 0.040317 | 0.011374 | 8.500238 | 10 | 85 | 0.152142 | 1.300067 | 1.180561 | 7.200171 | 7.200171 | 0 | 0.000627 | 0.000202 | 1.272322 | 1.341686 | 0.997038 | 8.5451
Sr | 0.038584 | 0.102083 | 1170 | 0.045227 | 0.01091 | 1.800011 | 20 | 36 | 0.052662 | 0.450005 | 1.333335 | 1.350006 | 1.600008 | 1.100004 | 0.000683 | 0.000276 | 1.315638 | 1.074262 | 0.990724 | 8.5451
Ba | 0.006856 | 0.090579 | 1087 | 0.008036 | 0.001237 | 24.50198 | 10 | 245 | 0.058522 | 0.50008 | 1.020835 | 24.0019 | 24.40196 | 23.60184 | 9.8e-05 | 4.8e-05 | 1.510786 | 0.968483 | 0.985486 | 8.5451
Be | 3.35 |  |  | 3.35 | 9.209601
Li
Total | 85.80328 |  |  | 99.99999 | 100
Formula | Oxide
FeO | 14.22323
MgO | 9.944263
Al2O3 | 0.026991
SiO2
P2O5 | 40.27278
Na2O
CaO | 10.34761
K2O | 0.000865
MnO | 1.591345
ZnO | 1.2e-05
As2O3 | 0.045412
SrO | 0.045629
BaO | 0.007655
BeO | 9.297484
Li2O
Total | 85.80327
78 / 1 . X = 13011. Y = 25616. Z = 192. Comment : r60893 light
Fe | 12.27515 | 0.686135 | 1567 | 14.50141 | 5.53058 | 521.5963 | 10 | 5207 | 59.96875 | 510.7959 | 48.29423 | 10.80038 | 0 | 10.80038 | 1.183447 | 0.101782 | 1.198597 | 1.001808 | 0.999936 | 8.5177
Mg | 4.970908 | 0.221055 | 558 | 5.872448 | 5.146166 | 548.6917 | 10 | 5477 | 62.80932 | 534.991 | 40.04839 | 13.70072 | 19.20122 | 8.200222 | 0.14074 | 0.029231 | 0.998696 | 1.700667 | 1.001151 | 8.5177
Al | 0.141385 | 0.040887 | 325 | 0.167027 | 0.13185 | 25.8022 | 10 | 258 | 2.207407 | 18.80203 | 3.685943 | 7.000162 | 6.800153 | 7.200171 | 0.006413 | 0.000929 | 1.035842 | 1.477087 | 1.004052 | 8.5177
Si
P SP2/1
P SP3/1
P | 17.36329 | 0.534526 | 548 | 20.51235 | 14.10528 | 890.2075 | 20 | 17752 | 103.82 | 884.3074 | 150.8792 | 5.900134 | 8.300227 | 3.500041 | 0.88125 | 0.140995 | 1.052119 | 1.164519 | 1.009428 | 8.5177
O | 38.54443 |  |  | 45.53497 | 60.61594
Na
Ca | 7.318447 | 0.143746 | 277 | 8.645744 | 4.594463 | 1435.115 | 20 | 28567 | 165.909 | 1413.163 | 65.37633 | 21.95159 | 21.00146 | 22.90173 | 0.182338 | 0.066656 | 1.064463 | 1.036699 | 0.993643 | 8.5177
K | 0.008624 | 0.030029 | 353 | 0.010188 | 0.00555 | 10.30035 | 10 | 103 | 0.140891 | 1.200065 | 1.131871 | 9.100286 | 11.0004 | 7.200171 | 0.000726 | 7.6e-05 | 1.084546 | 1.059101 | 0.984139 | 8.5177
Mn | 1.015028 | 0.173727 | 1006 | 1.199117 | 0.464889 | 46.80723 | 10 | 468 | 4.779119 | 40.7071 | 7.673162 | 6.100123 | 6.400135 | 5.800111 | 0.027131 | 0.008357 | 1.215353 | 1.005357 | 0.99421 | 8.5177
Zn | 0.026346 | 0.198902 | 2376 | 0.031125 | 0.01014 | 11.70045 | 10 | 117 | 0.070446 | 0.600036 | 1.054055 | 11.10042 | 9.400291 | 12.80054 | 0.000332 | 0.000207 | 1.26702 | 1.00326 | 0.999866 | 8.5177
As | 0.064426 | 0.115023 | 1310 | 0.07611 | 0.021637 | 8.400233 | 10 | 84 | 0.28178 | 2.400115 | 1.400011 | 6.000119 | 6.000119 | 0 | 0.001162 | 0.000374 | 1.269154 | 1.360276 | 0.997045 | 8.5177
Sr | 0.047234 | 0.095535 | 1064 | 0.0558 | 0.013564 | 1.650009 | 20 | 33 | 0.064572 | 0.550004 | 1.500002 | 1.100005 | 1.600008 | 0.600001 | 0.000838 | 0.000338 | 1.312327 | 1.075184 | 0.990779 | 8.5177
Ba | 0.036996 | 0.087676 | 1026 | 0.043706 | 0.006778 | 24.10192 | 10 | 241 | 0.317032 | 2.70038 | 1.126177 | 21.40154 | 24.20193 | 18.60114 | 0.000533 | 0.000258 | 1.506676 | 0.968546 | 0.984266 | 8.5177
Be | 3.35 |  |  | 3.35 | 9.353165
Li
Total | 85.16226 |  |  | 99.99999 | 100
Formula | Oxide
FeO | 15.79193
MgO | 8.243249
Al2O3 | 0.267145
SiO2
P2O5 | 39.78642
Na2O
CaO | 10.23997
K2O | 0.010389
MnO | 1.310641
ZnO | 0.032794
As2O3 | 0.085063
SrO | 0.055859
BaO | 0.041306
BeO | 9.297484
Li2O
Total | 85.16225
79 / 1 . X = -13325. Y = -117. Z = 186. Comment : lefangite from r060954
Fe | 12.40877 | 0.686616 | 1571 | 14.37336 | 5.859494 | 540.4622 | 10 | 5395 | 62.08043 | 529.0618 | 47.40718 | 11.40043 | 0 | 11.40043 | 1.22512 | 0.105366 | 1.175939 | 0.998091 | 0.999993 | 8.5222
Mg | 0.092598 | 0.043008 | 396 | 0.107258 | 0.10047 | 16.40089 | 10 | 164 | 1.150025 | 9.800741 | 2.484928 | 6.600147 | 7.600191 | 5.600103 | 0.002577 | 0.000535 | 0.981344 | 1.77146 | 0.99909 | 8.5222
Al | 11.73901 | 0.307827 | 473 | 13.59757 | 11.47351 | 1633.559 | 10 | 16248 | 189.7817 | 1617.358 | 100.8315 | 16.20088 | 18.20109 | 14.20067 | 0.551375 | 0.079873 | 1.01781 | 1.439038 | 1.005872 | 8.5222
Si
P SP2/1
P SP3/1
P | 13.58048 | 0.455332 | 549 | 15.73059 | 11.56252 | 666.2114 | 20 | 13295 | 77.54 | 660.8113 | 123.3702 | 5.4001 | 6.400135 | 4.400064 | 0.658179 | 0.105305 | 1.033696 | 1.241894 | 1.010533 | 8.5222
O | 36.5032 |  |  | 42.2825 | 60.165
Na
Ca | 1.082648 | 0.05402 | 234 | 1.254057 | 0.712346 | 229.4736 | 20 | 4586 | 25.01968 | 213.2227 | 14.12068 | 16.25089 | 14.00065 | 18.50113 | 0.027497 | 0.010052 | 1.045335 | 1.042818 | 0.987907 | 8.5222
K | 0.054459 | 0.03386 | 342 | 0.063081 | 0.036732 | 16.20087 | 10 | 162 | 0.891862 | 7.600622 | 1.883768 | 8.600245 | 9.200279 | 8.000211 | 0.004593 | 0.000483 | 1.065183 | 1.067343 | 0.99187 | 8.5222
Mn | 9.608166 | 0.524356 | 1344 | 11.12936 | 4.612103 | 405.1409 | 10 | 4046 | 46.19001 | 393.6405 | 35.22829 | 11.50044 | 12.80054 | 10.20034 | 0.262217 | 0.080774 | 1.192605 | 1.000553 | 0.994742 | 8.5222
Zn | 1e-05 | -5.8e-05 |  | 1.2e-05 | 4e-06 | 11.50044 | 10 | 115 | -0.09388 | -0.800068 | 0.934957 | 12.3005 | 13.60061 | 11.0004 | -0.000442 | -0.000276 | 1.241957 | 1.005583 | 0.999966 | 8.5222
As | 0.019164 | 0.110495 | 1314 | 0.022198 | 0.006746 | 6.500139 | 10 | 65 | 0.082142 | 0.700028 | 1.120692 | 5.800111 | 5.800111 | 0 | 0.000339 | 0.000109 | 1.247133 | 1.414971 | 0.995382 | 8.5222
Sr | 1e-05 | -2.4e-05 |  | 1.2e-05 | 3e-06 | 0.850002 | 20 | 17 | -0.046937 | -0.400003 | 0.679999 | 1.250005 | 1.300006 | 1.200005 | -0.000609 | -0.000246 | 1.289423 | 1.166616 | 0.994879 | 8.5222
Ba | 1e-05 | -1.9e-05 |  | 1.2e-05 | 2e-06 | 23.10176 | 10 | 231 | -0.410763 | -3.500601 | 0.86841 | 26.60236 | 29.40285 | 23.80187 | -0.000691 | -0.000334 | 1.479086 | 0.958766 | 0.968211 | 8.5222
Be
Li | 1.44 |  |  | 1.44 | 5.471065
Total | 86.52853 |  |  | 100 | 100
Formula | Oxide
FeO | 15.96383
MgO | 0.153555
Al2O3 | 22.18079
SiO2
P2O5 | 31.11846
Na2O
CaO | 1.514842
K2O | 0.065602
MnO | 12.40641
ZnO | 1.2e-05
As2O3 | 0.025303
SrO | 1.2e-05
BaO | 1.1e-05
BeO
Li2O | 3.099697
Total | 86.52853
80 / 1 . X = -13337. Y = -123. Z = 186. Comment : lefangite from r060955
Fe | 12.68976 | 0.696196 | 1587 | 14.66916 | 5.987919 | 556.6205 | 10 | 5556 | 63.51957 | 544.8201 | 47.1694 | 11.80046 | 0 | 11.80046 | 1.25352 | 0.107809 | 1.175482 | 0.998064 | 0.999857 | 8.5772
Mg | 0.137406 | 0.045741 | 371 | 0.158839 | 0.148981 | 20.40137 | 10 | 204 | 1.702334 | 14.60126 | 3.517409 | 5.800113 | 5.000082 | 6.600144 | 0.003814 | 0.000792 | 0.981019 | 1.776268 | 0.999131 | 8.5772
Al | 11.7278 | 0.306975 | 461 | 13.55715 | 11.45439 | 1638.512 | 10 | 16297 | 189.2239 | 1623.011 | 105.705 | 15.50081 | 17.401 | 13.60061 | 0.549754 | 0.079639 | 1.017472 | 1.442443 | 1.005905 | 8.5772
Si
P SP2/1
P SP3/1
P | 13.53973 | 0.453659 | 558 | 15.65171 | 11.51963 | 668.3709 | 20 | 13338 | 77.2654 | 662.7208 | 118.2935 | 5.650107 | 6.500139 | 4.800076 | 0.655848 | 0.104932 | 1.033348 | 1.243081 | 1.01055 | 8.5772
O | 36.51072 |  |  | 42.20581 | 60.1346
Na
Ca | 1.04235 | 0.052553 | 220 | 1.20494 | 0.685344 | 221.3115 | 20 | 4423 | 24.10003 | 206.7108 | 15.15758 | 14.60071 | 12.90055 | 16.30088 | 0.026487 | 0.009683 | 1.044965 | 1.042761 | 0.987842 | 8.5772
K | 0.012812 | 0.030499 | 353 | 0.014811 | 0.008636 | 11.10041 | 10 | 111 | 0.20987 | 1.8001 | 1.193553 | 9.300306 | 11.80046 | 6.800153 | 0.001081 | 0.000114 | 1.06481 | 1.067451 | 0.991908 | 8.5772
Mn | 9.48586 | 0.516791 | 1208 | 10.9655 | 4.550156 | 400.8295 | 10 | 4003 | 45.63601 | 391.4292 | 42.64009 | 9.400295 | 10.40036 | 8.400233 | 0.259072 | 0.079805 | 1.192149 | 1.000515 | 0.994507 | 8.5772
Zn | 0.098517 | 0.199478 | 2297 | 0.113885 | 0.039709 | 13.20057 | 10 | 132 | 0.268174 | 2.300179 | 1.211018 | 10.9004 | 12.00047 | 9.800317 | 0.001262 | 0.000789 | 1.241435 | 1.005637 | 0.999995 | 8.5772
As | 0.002726 | 0.115382 | 1395 | 0.003152 | 0.000959 | 6.700148 | 10 | 67 | 0.011659 | 0.100004 | 1.015152 | 6.600144 | 6.600144 | 0 | 4.8e-05 | 1.5e-05 | 1.246721 | 1.418678 | 0.995419 | 8.5772
Sr | 1e-05 | -9.2e-05 |  | 1.2e-05 | 3e-06 | 0.900003 | 20 | 18 | -0.011659 | -0.100001 | 0.899999 | 1.000004 | 1.400006 | 0.600001 | -0.000151 | -6.1e-05 | 1.288991 | 1.168009 | 0.994934 | 8.5772
Ba | 0.012998 | 0.08874 | 1060 | 0.015026 | 0.002494 | 26.4023 | 10 | 264 | 0.116608 | 1.000172 | 1.039374 | 25.40213 | 25.2021 | 25.60216 | 0.000196 | 9.5e-05 | 1.478543 | 0.958648 | 0.967999 | 8.5772
Be
Li | 1.44 |  |  | 1.44 | 5.467174
Total | 86.70068 |  |  | 100 | 100
Formula | Oxide
FeO | 16.32532
MgO | 0.227859
Al2O3 | 22.1596
SiO2
P2O5 | 31.02508
Na2O
CaO | 1.458457
K2O | 0.015434
MnO | 12.24849
ZnO | 0.122627
As2O3 | 0.0036
SrO | 1.2e-05
BaO | 0.014513
BeO
Li2O | 3.099697
Total | 86.70068
81 / 1 . X = -13350. Y = -125. Z = 186. Comment : lefangite from r060956
Fe | 12.38247 | 0.686801 | 1673 | 14.36257 | 5.853086 | 542.2687 | 10 | 5413 | 61.94907 | 529.2681 | 41.71119 | 13.00056 | 0 | 13.00056 | 1.222528 | 0.105143 | 1.17601 | 0.998051 | 0.999944 | 8.5436
Mg | 0.121606 | 0.045015 | 383 | 0.141053 | 0.13208 | 19.1012 | 10 | 191 | 1.510028 | 12.90108 | 3.080776 | 6.200127 | 6.000119 | 6.400135 | 0.003384 | 0.000703 | 0.981393 | 1.771662 | 0.99908 | 8.5436
Al | 11.83439 | 0.309243 | 495 | 13.72685 | 11.57861 | 1651.755 | 10 | 16428 | 191.2488 | 1633.953 | 92.78971 | 17.80105 | 19.20122 | 16.40089 | 0.555637 | 0.080491 | 1.017862 | 1.439281 | 1.005901 | 8.5436
Si
P SP2/1
P SP3/1
P | 13.47908 | 0.452325 | 492 | 15.63454 | 11.48798 | 661.29 | 20 | 13197 | 76.89264 | 656.9399 | 152.0184 | 4.350066 | 5.400096 | 3.300036 | 0.652684 | 0.104426 | 1.03375 | 1.242889 | 1.010547 | 8.5436
O | 36.44919 |  |  | 42.27784 | 60.13773
Na
Ca | 1.05805 | 0.052926 | 217 | 1.227244 | 0.696877 | 223.014 | 20 | 4457 | 24.45261 | 208.9133 | 15.81586 | 14.10066 | 14.80072 | 13.40059 | 0.026874 | 0.009824 | 1.045393 | 1.042716 | 0.987896 | 8.5436
K | 0.022159 | 0.030554 | 341 | 0.025703 | 0.014962 | 11.70045 | 10 | 117 | 0.362869 | 3.100207 | 1.360479 | 8.600245 | 9.000267 | 8.200222 | 0.001869 | 0.000197 | 1.06524 | 1.067352 | 0.991905 | 8.5436
Mn | 9.586309 | 0.520963 | 1214 | 11.11927 | 4.606341 | 403.1356 | 10 | 4026 | 46.08541 | 393.7353 | 42.88535 | 9.400311 | 11.80046 | 7.000162 | 0.261623 | 0.080591 | 1.192676 | 1.000502 | 0.994704 | 8.5436
Zn | 0.038717 | 0.20034 | 2379 | 0.044909 | 0.015633 | 12.50052 | 10 | 125 | 0.10535 | 0.90007 | 1.077589 | 11.60045 | 12.20049 | 11.0004 | 0.000496 | 0.00031 | 1.242041 | 1.005559 | 1 | 8.5436
As | 1e-05 | -8.3e-05 |  | 1.2e-05 | 4e-06 | 6.100123 | 10 | 61 | -0.058526 | -0.500021 | 0.924241 | 6.600144 | 6.600144 | 0 | -0.000241 | -7.8e-05 | 1.247195 | 1.41513 | 0.995372 | 8.5436
Sr | 1e-05 | -2.8e-05 |  | 1.2e-05 | 3e-06 | 0.900003 | 20 | 18 | -0.040967 | -0.350003 | 0.719999 | 1.250005 | 1.100004 | 1.400006 | -0.000532 | -0.000215 | 1.289489 | 1.167795 | 0.994935 | 8.5436
Ba | 1e-05 | -1.9e-05 |  | 1.2e-05 | 2e-06 | 23.70185 | 10 | 237 | -0.409735 | -3.500614 | 0.871313 | 27.20247 | 30.00297 | 24.40196 | -0.000689 | -0.000333 | 1.47917 | 0.95866 | 0.968161 | 8.5436
Be
Li | 1.44 |  |  | 1.44 | 5.476688
Total | 86.41201 |  |  | 100 | 100
Formula | Oxide
FeO | 15.93
MgO | 0.201659
Al2O3 | 22.361
SiO2
P2O5 | 30.8861
Na2O
CaO | 1.480423
K2O | 0.026694
MnO | 12.37819
ZnO | 0.048192
As2O3 | 1.3e-05
SrO | 1.2e-05
BaO | 1.1e-05
BeO
Li2O | 3.099697
Total | 86.41199
82 / 1 . X = -13360. Y = -94. Z = 186. Comment : lefangite from r060957
Fe | 12.64119 | 0.694358 | 1539 | 14.66841 | 5.995673 | 551.6022 | 10 | 5506 | 63.26454 | 540.6018 | 50.14384 | 11.0004 | 0 | 11.0004 | 1.248487 | 0.107376 | 1.1752 | 0.998279 | 0.999979 | 8.5451
Mg | 0.286008 | 0.058929 | 390 | 0.331874 | 0.311697 | 36.70444 | 10 | 367 | 3.546396 | 30.30431 | 5.734949 | 6.400135 | 6.200127 | 6.600144 | 0.007947 | 0.00165 | 0.980832 | 1.774775 | 0.999196 | 8.5451
Al | 11.4124 | 0.302711 | 450 | 13.24256 | 11.20367 | 1585.553 | 10 | 15773 | 183.8425 | 1570.952 | 108.5939 | 14.60075 | 18.40112 | 10.80038 | 0.53412 | 0.077374 | 1.017277 | 1.445051 | 1.005905 | 8.5451
Si
P SP2/1
P SP3/1
P | 13.39506 | 0.450582 | 539 | 15.54317 | 11.45515 | 658.9297 | 20 | 13150 | 76.49759 | 653.6796 | 125.5081 | 5.250099 | 6.800153 | 3.700045 | 0.649331 | 0.103889 | 1.033147 | 1.242382 | 1.010482 | 8.5451
O | 36.25246 |  |  | 42.06613 | 60.01628
Na
Ca | 1.38078 | 0.059985 | 224 | 1.60221 | 0.912529 | 287.8231 | 20 | 5751 | 31.9332 | 272.8724 | 19.25143 | 14.95074 | 14.90073 | 15.00074 | 0.035095 | 0.01283 | 1.044747 | 1.042575 | 0.987924 | 8.5451
K | 0.042823 | 0.036339 | 391 | 0.04969 | 0.029011 | 17.401 | 10 | 174 | 0.702223 | 6.000569 | 1.526346 | 11.40043 | 12.00047 | 10.80038 | 0.003617 | 0.00038 | 1.064592 | 1.067053 | 0.991391 | 8.5451
Mn | 9.438487 | 0.517006 | 1263 | 10.9521 | 4.550713 | 398.1224 | 10 | 3976 | 45.39701 | 387.922 | 39.03025 | 10.20035 | 11.80046 | 8.600245 | 0.257715 | 0.079387 | 1.191871 | 1.000795 | 0.994638 | 8.5451
Zn | 1e-05 | -5.8e-05 |  | 1.2e-05 | 4e-06 | 11.70045 | 10 | 117 | -0.09363 | -0.800078 | 0.935997 | 12.50053 | 10.40036 | 14.6007 | -0.000441 | -0.000276 | 1.2411 | 1.005714 | 0.999899 | 8.5451
As | 0.05742 | 0.103435 | 1172 | 0.066628 | 0.0203 | 6.700148 | 10 | 67 | 0.245764 | 2.100078 | 1.456532 | 4.60007 | 4.60007 | 0 | 0.001013 | 0.000326 | 1.246484 | 1.417526 | 0.995486 | 8.5451
Sr | 0.032062 | 0.078935 | 893 | 0.037204 | 0.009693 | 1.000003 | 20 | 20 | 0.040959 | 0.350002 | 1.538463 | 0.650001 | 0.700002 | 0.600001 | 0.000531 | 0.000215 | 1.288743 | 1.166748 | 0.994924 | 8.5451
Ba | 1e-05 | -9.7e-05 |  | 1.2e-05 | 2e-06 | 25.2021 | 10 | 252 | -0.081934 | -0.700132 | 0.97297 | 25.90223 | 27.80255 | 24.0019 | -0.000138 | -6.7e-05 | 1.478217 | 0.95926 | 0.968417 | 8.5451
Be
Li | 1.44 |  |  | 1.44 | 5.495286
Total | 86.37871 |  |  | 100 | 100
Formula | Oxide
FeO | 16.26284
MgO | 0.474286
Al2O3 | 21.56366
SiO2
P2O5 | 30.69359
Na2O
CaO | 1.931988
K2O | 0.051585
MnO | 12.18732
ZnO | 1.2e-05
As2O3 | 0.075813
SrO | 0.037917
BaO | 1.1e-05
BeO
Li2O | 3.099697
Total | 86.37871
83 / 1 . X = -13367. Y = -100. Z = 186. Comment : lefangite from r060958
Fe | 12.55465 | 0.69116 | 1540 | 14.6073 | 5.95496 | 547.6881 | 10 | 5467 | 62.78371 | 536.6877 | 49.78802 | 11.0004 | 0 | 11.0004 | 1.238999 | 0.10656 | 1.17606 | 0.998232 | 1 | 8.5482
Mg | 0.303422 | 0.05932 | 371 | 0.353031 | 0.330693 | 38.00476 | 10 | 380 | 3.76742 | 32.20465 | 6.55242 | 5.800111 | 5.400096 | 6.200127 | 0.008442 | 0.001753 | 0.98146 | 1.771278 | 0.999158 | 8.5482
Al | 11.47464 | 0.303814 | 483 | 13.35071 | 11.26539 | 1598.993 | 10 | 15906 | 185.079 | 1582.092 | 94.60949 | 16.90098 | 20.20135 | 13.60061 | 0.537712 | 0.077894 | 1.01793 | 1.442113 | 1.005874 | 8.5482
Si
P SP2/1
P SP3/1
P | 13.47761 | 0.452603 | 554 | 15.68116 | 11.52638 | 663.2987 | 20 | 13237 | 76.94586 | 657.7486 | 119.5109 | 5.550111 | 7.200171 | 3.90005 | 0.653136 | 0.104498 | 1.033818 | 1.241724 | 1.010507 | 8.5482
O | 36.2917 |  |  | 42.2253 | 60.08457
Na
Ca | 1.302242 | 0.058237 | 218 | 1.515155 | 0.860673 | 271.4429 | 20 | 5424 | 30.09315 | 257.2423 | 19.1148 | 14.20067 | 14.40068 | 14.00065 | 0.033073 | 0.01209 | 1.045453 | 1.042587 | 0.988028 | 8.5482
K | 0.015711 | 0.031046 | 356 | 0.01828 | 0.010644 | 11.60044 | 10 | 116 | 0.257382 | 2.20015 | 1.234051 | 9.400293 | 10.00033 | 8.800256 | 0.001326 | 0.000139 | 1.065304 | 1.067198 | 0.991576 | 8.5482
Mn | 9.250899 | 0.510336 | 1214 | 10.7634 | 4.460516 | 389.5 | 10 | 3890 | 44.46547 | 380.0997 | 41.43489 | 9.400291 | 9.400291 | 9.400291 | 0.252427 | 0.077758 | 1.19273 | 1.000732 | 0.994638 | 8.5482
Zn | 1e-05 | -1.4e-05 |  | 1.2e-05 | 4e-06 | 10.30035 | 10 | 103 | -0.386078 | -3.300269 | 0.757344 | 13.60062 | 15.20076 | 12.00047 | -0.001817 | -0.001136 | 1.242074 | 1.005597 | 1 | 8.5482
As | 1e-05 | -8.5e-05 |  | 1.2e-05 | 4e-06 | 6.300131 | 10 | 63 | -0.058494 | -0.500022 | 0.926469 | 6.800153 | 6.800153 | 0 | -0.000241 | -7.8e-05 | 1.247281 | 1.41483 | 0.995439 | 8.5482
Sr | 0.027472 | 0.091113 | 1060 | 0.031963 | 0.008305 | 1.250005 | 20 | 25 | 0.035095 | 0.300002 | 1.315791 | 0.950003 | 1.100004 | 0.800002 | 0.000455 | 0.000184 | 1.289575 | 1.166043 | 0.994879 | 8.5482
Ba | 0.011757 | 0.087183 | 1042 | 0.013679 | 0.002268 | 25.2021 | 10 | 252 | 0.105301 | 0.900129 | 1.037039 | 24.30197 | 22.0016 | 26.60233 | 0.000177 | 8.6e-05 | 1.479247 | 0.959103 | 0.968646 | 8.5482
Be
Li | 1.44 |  |  | 1.44 | 5.495592
Total | 86.15012 |  |  | 100 | 99.99999
Formula | Oxide
FeO | 16.15151
MgO | 0.503164
Al2O3 | 21.68126
SiO2
P2O5 | 30.88273
Na2O
CaO | 1.822097
K2O | 0.018926
MnO | 11.9451
ZnO | 1.2e-05
As2O3 | 1.3e-05
SrO | 0.032488
BaO | 0.013127
BeO
Li2O | 3.099697
Total | 86.15012
84 / 1 . X = -13384. Y = -121. Z = 186. Comment : lefangite from r060959
Fe | 12.4412 | 0.688648 | 1659 | 14.49083 | 5.915263 | 544.9783 | 10 | 5440 | 62.27871 | 532.1778 | 42.57463 | 12.80054 | 0 | 12.80054 | 1.229033 | 0.105702 | 1.175225 | 0.997976 | 1 | 8.5451
Mg | 0.261651 | 0.057289 | 393 | 0.304757 | 0.285851 | 34.20386 | 10 | 342 | 3.242059 | 27.70372 | 5.262019 | 6.50014 | 6.400135 | 6.600144 | 0.007265 | 0.001509 | 0.98082 | 1.776109 | 0.999188 | 8.5451
Al | 11.38625 | 0.302607 | 482 | 13.26208 | 11.20535 | 1584.745 | 10 | 15765 | 183.4904 | 1567.944 | 94.32475 | 16.80094 | 18.60114 | 15.00074 | 0.533097 | 0.077225 | 1.017265 | 1.444316 | 1.005877 | 8.5451
Si
P SP2/1
P SP3/1
P | 13.5228 | 0.453332 | 514 | 15.75062 | 11.59269 | 664.6044 | 20 | 13263 | 77.2202 | 659.8544 | 139.9143 | 4.750082 | 6.300131 | 3.200034 | 0.655465 | 0.10487 | 1.033137 | 1.242138 | 1.010558 | 8.5451
O | 36.22441 |  |  | 42.19221 | 60.11661
Na
Ca | 0.933136 | 0.05019 | 224 | 1.086866 | 0.6182 | 199.3811 | 20 | 3985 | 21.58317 | 184.4304 | 13.33587 | 14.95074 | 15.90083 | 14.00065 | 0.02372 | 0.008671 | 1.044746 | 1.04278 | 0.987659 | 8.5451
K | 0.012144 | 0.028991 | 335 | 0.014145 | 0.008248 | 10.00033 | 10 | 100 | 0.198956 | 1.700102 | 1.204826 | 8.300228 | 8.400233 | 8.200222 | 0.001025 | 0.000108 | 1.064588 | 1.067477 | 0.991968 | 8.5451
Mn | 9.805679 | 0.527638 | 1213 | 11.42112 | 4.739324 | 412.4606 | 10 | 4119 | 47.16859 | 403.0603 | 43.87737 | 9.400305 | 11.40043 | 7.400181 | 0.267772 | 0.082486 | 1.191891 | 1.000405 | 0.994709 | 8.5451
Zn | 1e-05 | -14.84386 |  | 1.2e-05 | 4e-06 | 11.40043 | 10 | 114 | 0 | -3e-06 | 1 | 11.40043 | 10.40036 | 12.40051 | 0 | 0 | 1.241153 | 1.005701 | 1 | 8.5451
As | 1e-05 | -5.3e-05 |  | 1.2e-05 | 4e-06 | 6.200127 | 10 | 62 | -0.093625 | -0.800035 | 0.885712 | 7.000162 | 7.000162 | 0 | -0.000386 | -0.000124 | 1.246468 | 1.418552 | 0.995466 | 8.5451
Sr | 0.032053 | 0.094176 | 1086 | 0.037334 | 0.009714 | 1.350006 | 20 | 27 | 0.040959 | 0.350003 | 1.350001 | 1.000003 | 0.900003 | 1.100004 | 0.000531 | 0.000215 | 1.288729 | 1.16647 | 0.994888 | 8.5451
Ba | 1e-05 | -1.4e-05 |  | 1.2e-05 | 2e-06 | 21.70155 | 10 | 217 | -0.550111 | -4.700752 | 0.821957 | 26.40231 | 25.00206 | 27.80255 | -0.000925 | -0.000447 | 1.478228 | 0.958453 | 0.96749 | 8.5451
Be
Li | 1.44 |  |  | 1.44 | 5.508737
Total | 86.05936 |  |  | 100 | 100
Formula | Oxide
FeO | 16.00556
MgO | 0.433896
Al2O3 | 21.51425
SiO2
P2O5 | 30.98629
Na2O
CaO | 1.305644
K2O | 0.014629
MnO | 12.66145
ZnO | 1.2e-05
As2O3 | 1.3e-05
SrO | 0.037906
BaO | 1.1e-05
BeO
Li2O | 3.099697
Total | 86.05936
85 / 1 . X = -13375. Y = -130. Z = 186. Comment : lefangite from r060960
Fe | 12.53297 | 0.691466 | 1596 | 14.76778 | 6.012694 | 546.8852 | 10 | 5459 | 62.62989 | 535.0847 | 46.3444 | 11.80046 | 0 | 11.80046 | 1.235963 | 0.106299 | 1.176437 | 0.998305 | 0.999997 | 8.5436
Mg | 0.351568 | 0.063614 | 392 | 0.414258 | 0.387551 | 43.80633 | 10 | 438 | 4.366565 | 37.30619 | 6.739287 | 6.500144 | 7.600191 | 5.400096 | 0.009784 | 0.002032 | 0.981749 | 1.770082 | 0.999171 | 8.5436
Al | 11.25455 | 0.30071 | 491 | 13.2614 | 11.17574 | 1566.86 | 10 | 15588 | 181.359 | 1549.459 | 90.04423 | 17.401 | 18.60114 | 16.20087 | 0.526904 | 0.076328 | 1.018232 | 1.442382 | 1.005863 | 8.5436
Si
P SP2/1
P SP3/1
P | 13.328 | 0.448773 | 495 | 15.70457 | 11.52885 | 654.36 | 20 | 13059 | 76.07565 | 649.9599 | 148.7158 | 4.400069 | 5.700107 | 3.100032 | 0.645749 | 0.103316 | 1.034126 | 1.241088 | 1.010489 | 8.5436
O | 35.86005 |  |  | 42.25441 | 60.04924
Na
Ca | 1.422525 | 0.061156 | 235 | 1.676182 | 0.950927 | 297.1912 | 20 | 5938 | 32.85972 | 280.7403 | 18.06535 | 16.4509 | 17.50101 | 15.40078 | 0.036114 | 0.013202 | 1.045773 | 1.042496 | 0.988173 | 8.5436
K | 0.014291 | 0.031505 | 364 | 0.01684 | 0.009793 | 11.80046 | 10 | 118 | 0.23411 | 2.000142 | 1.20409 | 9.800318 | 10.00033 | 9.600305 | 0.001206 | 0.000127 | 1.065628 | 1.067081 | 0.991434 | 8.5436
Mn | 8.854428 | 0.497203 | 1169 | 10.4333 | 4.318199 | 372.1565 | 10 | 3717 | 42.54134 | 363.4562 | 42.77535 | 8.700255 | 10.00033 | 7.400181 | 0.241504 | 0.074394 | 1.193109 | 1.00083 | 0.994544 | 8.5436
Zn | 1e-05 | -6.5e-05 |  | 1.2e-05 | 4e-06 | 11.10041 | 10 | 111 | -0.081939 | -0.700053 | 0.940676 | 11.80046 | 12.40051 | 11.20041 | -0.000386 | -0.000241 | 1.242489 | 1.005566 | 0.999985 | 8.5436
As | 0.00819 | 0.108963 | 1310 | 0.009651 | 0.002929 | 6.100123 | 10 | 61 | 0.035115 | 0.300012 | 1.051725 | 5.800111 | 5.800111 | 0 | 0.000145 | 4.7e-05 | 1.247648 | 1.41391 | 0.995451 | 8.5436
Sr | 0.018319 | 0.086896 | 1035 | 0.021586 | 0.005602 | 1.100004 | 20 | 22 | 0.023409 | 0.200001 | 1.222223 | 0.900003 | 0.800002 | 1.000003 | 0.000304 | 0.000123 | 1.289958 | 1.16542 | 0.994852 | 8.5436
Ba | 1e-05 | -3.4e-05 |  | 1.2e-05 | 2e-06 | 24.40196 | 10 | 244 | -0.234133 | -2.000338 | 0.924236 | 26.4023 | 27.00241 | 25.8022 | -0.000394 | -0.00019 | 1.479708 | 0.959339 | 0.969022 | 8.5436
Be
Li | 1.44 |  |  | 1.44 | 5.558472
Total | 85.08491 |  |  | 100 | 100
Formula | Oxide
FeO | 16.12362
MgO | 0.583005
Al2O3 | 21.2654
SiO2
P2O5 | 30.53992
Na2O
CaO | 1.990397
K2O | 0.017215
MnO | 11.43316
ZnO | 1.2e-05
As2O3 | 0.010814
SrO | 0.021665
BaO | 1.1e-05
BeO
Li2O | 3.099697
Total | 85.08491
86 / 1 . X = -13379. Y = -143. Z = 186. Comment : lefangite from r060961
Fe | 11.62854 | 0.65485 | 1532 | 13.4964 | 5.508415 | 510.5588 | 10 | 5097 | 58.2426 | 499.5584 | 46.41275 | 11.0004 | 0 | 11.0004 | 1.149382 | 0.098852 | 1.17511 | 0.997885 | 1 | 8.5772
Mg | 0.151221 | 0.045398 | 341 | 0.175511 | 0.164596 | 21.00146 | 10 | 210 | 1.87723 | 16.10138 | 4.285942 | 4.900079 | 4.800076 | 5.000082 | 0.004206 | 0.000874 | 0.980693 | 1.773351 | 0.999103 | 8.5772
Al | 11.82177 | 0.30832 | 468 | 13.72066 | 11.5909 | 1653.979 | 10 | 16450 | 190.9688 | 1637.978 | 103.368 | 16.00088 | 19.20122 | 12.80054 | 0.554824 | 0.080373 | 1.017134 | 1.440793 | 1.005937 | 8.5772
Si
P SP2/1
P SP3/1
P | 13.36689 | 0.449693 | 558 | 15.51397 | 11.41663 | 659.8336 | 20 | 13168 | 76.27006 | 654.1835 | 116.7824 | 5.650112 | 7.100166 | 4.200058 | 0.647399 | 0.10358 | 1.033006 | 1.24352 | 1.010563 | 8.5772
O | 36.3402 |  |  | 42.17741 | 60.08558
Na
Ca | 0.855014 | 0.048068 | 219 | 0.992352 | 0.564348 | 184.1618 | 20 | 3681 | 19.78631 | 169.7112 | 12.74415 | 14.45069 | 15.50079 | 13.40059 | 0.021746 | 0.007949 | 1.044624 | 1.042607 | 0.987447 | 8.5772
K | 0.014941 | 0.029957 | 343 | 0.017341 | 0.010109 | 10.90039 | 10 | 109 | 0.244851 | 2.100136 | 1.238645 | 8.800257 | 9.200279 | 8.400233 | 0.001261 | 0.000133 | 1.064461 | 1.067235 | 0.991972 | 8.5772
Mn | 10.73714 | 0.555952 | 1234 | 12.46181 | 5.170316 | 452.5749 | 10 | 4519 | 51.62228 | 442.7746 | 46.17962 | 9.800318 | 9.600305 | 10.00033 | 0.293055 | 0.090274 | 1.19177 | 1.000284 | 0.995217 | 8.5772
Zn | 1e-05 | -2.5e-05 |  | 1.2e-05 | 4e-06 | 10.50036 | 10 | 105 | -0.209875 | -1.800137 | 0.853653 | 12.3005 | 11.60044 | 13.00056 | -0.000988 | -0.000618 | 1.241055 | 1.005641 | 1 | 8.5772
As | 1e-05 | -2.7e-05 |  | 1.2e-05 | 4e-06 | 5.800111 | 10 | 58 | -0.186549 | -1.60007 | 0.78378 | 7.400181 | 7.400181 | 0 | -0.000769 | -0.000248 | 1.246306 | 1.416426 | 0.995396 | 8.5772
Sr | 1e-05 | -1.3e-05 |  | 1.2e-05 | 3e-06 | 0.400001 | 20 | 8 | -0.069953 | -0.600003 | 0.399999 | 1.000004 | 1.400006 | 0.600001 | -0.000908 | -0.000366 | 1.288564 | 1.168542 | 0.994997 | 8.5772
Ba | 0.003893 | 0.091532 | 1100 | 0.004518 | 0.00075 | 27.80255 | 10 | 278 | 0.034982 | 0.300045 | 1.01091 | 27.50251 | 29.20281 | 25.8022 | 5.9e-05 | 2.8e-05 | 1.478066 | 0.958194 | 0.967119 | 8.5772
Be
Li | 1.44 |  |  | 1.44 | 5.48835
Total | 86.35964 |  |  | 100 | 100
Formula | Oxide
FeO | 14.96007
MgO | 0.25077
Al2O3 | 22.33716
SiO2
P2O5 | 30.62904
Na2O
CaO | 1.196335
K2O | 0.017998
MnO | 13.86419
ZnO | 1.2e-05
As2O3 | 1.3e-05
SrO | 1.2e-05
BaO | 0.004346
BeO
Li2O | 3.099697
Total | 86.35963
87 / 1 . X = -13350. Y = -143. Z = 186. Comment : lefangite from r060962
Fe | 12.41212 | 0.687409 | 1612 | 14.2954 | 5.833288 | 541.1647 | 10 | 5402 | 62.12525 | 529.1642 | 45.09528 | 12.00047 | 0 | 12.00047 | 1.226004 | 0.105442 | 1.175629 | 0.998098 | 0.999947 | 8.5177
Mg | 0.117174 | 0.044852 | 387 | 0.134952 | 0.126532 | 18.70115 | 10 | 187 | 1.455912 | 12.40102 | 2.968373 | 6.300137 | 7.600191 | 5.000082 | 0.003262 | 0.000678 | 0.981118 | 1.771058 | 0.999073 | 8.5177
Al | 11.92648 | 0.311023 | 502 | 13.73607 | 11.60146 | 1660.752 | 10 | 16517 | 192.8397 | 1642.551 | 91.24418 | 18.20118 | 23.40181 | 13.00056 | 0.560259 | 0.08116 | 1.017575 | 1.439352 | 1.005904 | 8.5177
Si
P SP2/1
P SP3/1
P | 13.51829 | 0.454009 | 534 | 15.5694 | 11.45499 | 661.7922 | 20 | 13207 | 77.09734 | 656.6921 | 129.7606 | 5.100102 | 7.300176 | 2.900028 | 0.654422 | 0.104704 | 1.033455 | 1.243888 | 1.010543 | 8.5177
O | 36.65553 |  |  | 42.21723 | 60.1296
Na
Ca | 1.099994 | 0.054233 | 228 | 1.266895 | 0.720327 | 231.9774 | 20 | 4636 | 25.42666 | 216.5767 | 15.06271 | 15.40078 | 15.80082 | 15.00074 | 0.027945 | 0.010216 | 1.04508 | 1.042817 | 0.987916 | 8.5177
K | 0.017204 | 0.029643 | 336 | 0.019815 | 0.011549 | 10.70038 | 10 | 107 | 0.281784 | 2.400147 | 1.289166 | 8.30023 | 9.200279 | 7.400181 | 0.001451 | 0.000153 | 1.064925 | 1.06751 | 0.991863 | 8.5177
Mn | 9.700443 | 0.524009 | 1145 | 11.17228 | 4.634319 | 405.6423 | 10 | 4051 | 46.64898 | 397.342 | 48.87122 | 8.300228 | 7.800201 | 8.800256 | 0.264822 | 0.081577 | 1.192295 | 1.000562 | 0.994752 | 8.5177
Zn | 0.030193 | 0.215353 | 2571 | 0.034775 | 0.012121 | 14.20067 | 10 | 142 | 0.082188 | 0.700054 | 1.051854 | 13.50061 | 15.20076 | 11.80046 | 0.000387 | 0.000242 | 1.241607 | 1.00557 | 0.999957 | 8.5177
As | 0.024642 | 0.109276 | 1292 | 0.02838 | 0.008632 | 6.500139 | 10 | 65 | 0.105667 | 0.900036 | 1.160718 | 5.600103 | 5.600103 | 0 | 0.000436 | 0.00014 | 1.246846 | 1.414669 | 0.995371 | 8.5177
Sr | 0.073624 | 0.085097 | 834 | 0.084795 | 0.022054 | 1.350006 | 20 | 27 | 0.093923 | 0.800005 | 2.454552 | 0.550001 | 0.500001 | 0.600001 | 0.001219 | 0.000492 | 1.289123 | 1.167969 | 0.994967 | 8.5177
Ba | 1e-05 | -0.000161 |  | 1.2e-05 | 2e-06 | 22.80172 | 10 | 228 | -0.046971 | -0.400084 | 0.982756 | 23.2018 | 25.8022 | 20.6014 | -7.9e-05 | -3.8e-05 | 1.478714 | 0.958787 | 0.968251 | 8.5177
Be
Li | 1.44 |  |  | 1.44 | 5.445122
Total | 87.0157 |  |  | 100 | 100
Formula | Oxide
FeO | 15.96815
MgO | 0.194309
Al2O3 | 22.53501
SiO2
P2O5 | 30.97595
Na2O
CaO | 1.539112
K2O | 0.020725
MnO | 12.52556
ZnO | 0.037582
As2O3 | 0.032535
SrO | 0.087068
BaO | 1.1e-05
BeO
Li2O | 3.099697
Total | 87.01571
88 / 1 . X = -13326. Y = -133. Z = 186. Comment : lefangite from r060963
Fe | 11.98203 | 0.672753 | 1704 | 13.8711 | 5.655022 | 523.9042 | 10 | 5230 | 59.96684 | 510.5036 | 39.0956 | 13.40059 | 0 | 13.40059 | 1.183409 | 0.101779 | 1.175833 | 0.998043 | 0.999931 | 8.5131
Mg | 0.143735 | 0.044541 | 336 | 0.166396 | 0.155873 | 19.90131 | 10 | 199 | 1.785628 | 15.20123 | 4.234254 | 4.700073 | 5.000082 | 4.400064 | 0.004001 | 0.000831 | 0.98125 | 1.771076 | 0.999083 | 8.5131
Al | 11.86306 | 0.309946 | 481 | 13.73337 | 11.58868 | 1649.126 | 10 | 16402 | 191.7545 | 1632.425 | 98.74435 | 16.70097 | 20.40137 | 13.00056 | 0.557106 | 0.080704 | 1.017713 | 1.439282 | 1.005912 | 8.5131
Si
P SP2/1
P SP3/1
P | 13.45844 | 0.452598 | 529 | 15.58027 | 11.45261 | 658.7288 | 20 | 13146 | 76.79092 | 653.7287 | 131.7432 | 5.000097 | 7.100166 | 2.900028 | 0.651821 | 0.104287 | 1.033598 | 1.242936 | 1.01054 | 8.5131
O | 36.49338 |  |  | 42.24685 | 60.11728
Na
Ca | 1.076733 | 0.05354 | 222 | 1.246488 | 0.708082 | 226.4691 | 20 | 4526 | 24.89322 | 211.9184 | 15.56414 | 14.5507 | 14.70071 | 14.40068 | 0.027358 | 0.010001 | 1.045237 | 1.042605 | 0.987797 | 8.5131
K | 0.013626 | 0.030952 | 358 | 0.015774 | 0.009185 | 11.30042 | 10 | 113 | 0.2232 | 1.900126 | 1.202135 | 9.400296 | 8.200222 | 10.60037 | 0.00115 | 0.000121 | 1.065083 | 1.06724 | 0.991819 | 8.5131
Mn | 10.05889 | 0.536721 | 1231 | 11.64475 | 4.825928 | 421.1846 | 10 | 4206 | 48.34717 | 411.5843 | 43.87201 | 9.600305 | 9.600305 | 9.600305 | 0.274463 | 0.084547 | 1.192496 | 1.000491 | 0.994961 | 8.5131
Zn | 0.047483 | 0.19681 | 2325 | 0.054969 | 0.019142 | 12.10048 | 10 | 121 | 0.129222 | 1.100083 | 1.100004 | 11.0004 | 10.80038 | 11.20041 | 0.000608 | 0.00038 | 1.241849 | 1.005548 | 1 | 8.5131
As | 1e-05 | -2.7e-05 |  | 1.2e-05 | 4e-06 | 5.100086 | 10 | 51 | -0.176206 | -1.500058 | 0.772723 | 6.600144 | 6.600144 | 0 | -0.000727 | -0.000234 | 1.247013 | 1.414678 | 0.995376 | 8.5131
Sr | 1e-05 | -4.4e-05 |  | 1.2e-05 | 3e-06 | 0.750002 | 20 | 15 | -0.023493 | -0.200001 | 0.789473 | 0.950003 | 0.900003 | 1.000003 | -0.000305 | -0.000123 | 1.2893 | 1.167851 | 0.994952 | 8.5131
Ba | 1e-05 | -3.9e-05 |  | 1.2e-05 | 2e-06 | 24.0019 | 10 | 240 | -0.19973 | -1.700323 | 0.933845 | 25.70222 | 29.40285 | 22.0016 | -0.000336 | -0.000162 | 1.478949 | 0.958638 | 0.968032 | 8.5131
Be
Li | 1.44 |  |  | 1.44 | 5.468196
Total | 86.57742 |  |  | 100 | 100
Formula | Oxide
FeO | 15.41484
MgO | 0.238356
Al2O3 | 22.41519
SiO2
P2O5 | 30.83881
Na2O
CaO | 1.506564
K2O | 0.016414
MnO | 12.9884
ZnO | 0.059103
As2O3 | 1.3e-05
SrO | 1.2e-05
BaO | 1.1e-05
BeO
Li2O | 3.099697
Total | 86.57742
89 / 1 . X = 13712. Y = 202. Z = 224. Comment : lefangite from r060588
Fe | 18.87118 | 0.958212 | 1900 | 22.56984 | 9.224136 | 728.6479 | 10 | 7269 | 94.20598 | 715.4473 | 55.19819 | 13.20057 | 0 | 13.20057 | 1.859098 | 0.159891 | 1.174939 | 0.997599 | 0.999894 | 7.5945
Mg | 0.369221 | 0.068754 | 407 | 0.441587 | 0.414684 | 39.50515 | 10 | 395 | 4.503924 | 34.20506 | 7.45367 | 5.300094 | 4.800076 | 5.800111 | 0.010092 | 0.002096 | 0.980776 | 1.803747 | 0.999287 | 7.5945
Al | 11.3601 | 0.319287 | 494 | 13.58662 | 11.49322 | 1383.387 | 10 | 13771 | 180.3787 | 1369.886 | 102.4685 | 13.50061 | 15.00074 | 12.00047 | 0.524056 | 0.075916 | 1.017215 | 1.463324 | 1.006095 | 7.5945
Si
P SP2/1
P SP3/1
P | 12.85912 | 0.456249 | 549 | 15.37944 | 11.33297 | 556.7209 | 20 | 11114 | 72.75276 | 552.5209 | 132.5505 | 4.200066 | 5.700107 | 2.700024 | 0.617544 | 0.098803 | 1.033072 | 1.252429 | 1.01075 | 7.5945
O | 35.14173 |  |  | 42.02934 | 59.95581
Na
Ca | 0.164788 | 0.026719 | 205 | 0.197086 | 0.112234 | 38.80497 | 20 | 776 | 3.805997 | 28.90464 | 3.919565 | 9.900326 | 10.70038 | 9.100273 | 0.004183 | 0.001529 | 1.044618 | 1.043886 | 0.988244 | 7.5945
K | 0.008062 | 0.02962 | 348 | 0.009642 | 0.005629 | 8.000211 | 10 | 80 | 0.131681 | 1.000049 | 1.142861 | 7.000162 | 6.800153 | 7.200171 | 0.000678 | 7.1e-05 | 1.064474 | 1.069018 | 0.993578 | 7.5945
Mn | 3.551157 | 0.318859 | 1078 | 4.247167 | 1.764507 | 136.6616 | 10 | 1366 | 17.21792 | 130.7615 | 23.16251 | 5.900121 | 7.200171 | 4.60007 | 0.097745 | 0.03011 | 1.191629 | 0.999928 | 0.989301 | 7.5945
Zn | 0.072566 | 0.196324 | 2282 | 0.086789 | 0.030298 | 9.900324 | 10 | 99 | 0.197523 | 1.500091 | 1.178577 | 8.400233 | 8.000211 | 8.800256 | 0.00093 | 0.000581 | 1.240711 | 1.006264 | 1 | 7.5945
As | 1e-05 | -3.4e-05 |  | 1.2e-05 | 4e-06 | 5.400096 | 10 | 54 | -0.158015 | -1.200047 | 0.818179 | 6.600144 | 6.600144 | 0 | -0.000652 | -0.00021 | 1.246416 | 1.439881 | 0.995576 | 7.5945
Sr | 0.010418 | 0.088396 | 1083 | 0.012459 | 0.003246 | 0.850002 | 20 | 17 | 0.013167 | 0.100001 | 1.133334 | 0.750002 | 0.600001 | 0.900003 | 0.000171 | 6.9e-05 | 1.288657 | 1.178916 | 0.995282 | 7.5945
Ba | 1e-05 | -5.4e-05 |  | 1.2e-05 | 2e-06 | 22.60169 | 10 | 226 | -0.158034 | -1.200188 | 0.949576 | 23.80187 | 24.80203 | 22.80172 | -0.000266 | -0.000128 | 1.477981 | 0.957445 | 0.966706 | 7.5945
Be
Li | 1.44 |  |  | 1.44 | 5.663266
Total | 83.84837 |  |  | 100 | 100
Formula | Oxide
FeO | 24.2777
MgO | 0.612279
Al2O3 | 21.46483
SiO2
P2O5 | 29.46552
Na2O
CaO | 0.230572
K2O | 0.009711
MnO | 4.585383
ZnO | 0.090325
As2O3 | 1.3e-05
SrO | 0.01232
BaO | 1.1e-05
BeO
Li2O | 3.099697
Total | 83.84836
90 / 1 . X = 13730. Y = 213. Z = 224. Comment : lefangite from r060589
Fe | 18.87026 | 0.930127 | 1731 | 21.99526 | 9.007854 | 816.5946 | 10 | 8144 | 94.33536 | 802.7939 | 59.17083 | 13.80063 | 0 | 13.80063 | 1.861651 | 0.160111 | 1.174598 | 0.99757 | 0.999928 | 8.51
Mg | 0.41198 | 0.067361 | 373 | 0.480206 | 0.451881 | 48.40773 | 10 | 484 | 5.030271 | 42.80761 | 8.644053 | 5.60012 | 7.800201 | 3.400038 | 0.011272 | 0.002341 | 0.980508 | 1.802549 | 0.999294 | 8.51
Al | 11.5998 | 0.30803 | 478 | 13.52077 | 11.46112 | 1585.149 | 10 | 15769 | 184.4005 | 1569.248 | 99.68958 | 15.90085 | 17.80105 | 14.00065 | 0.535741 | 0.077608 | 1.016936 | 1.463708 | 1.006092 | 8.51
Si
P SP2/1
P SP3/1
P | 13.20073 | 0.447307 | 484 | 15.38682 | 11.3618 | 640.5511 | 20 | 12784 | 74.78861 | 636.4511 | 156.2296 | 4.100063 | 5.600103 | 2.600022 | 0.634825 | 0.101568 | 1.032788 | 1.252169 | 1.010747 | 8.51
O | 36.01287 |  |  | 41.97676 | 60.00434
Na
Ca | 0.131228 | 0.024927 | 216 | 0.15296 | 0.087286 | 39.55516 | 20 | 791 | 3.03226 | 25.80453 | 2.876607 | 13.75063 | 15.50079 | 12.00047 | 0.003333 | 0.001218 | 1.044325 | 1.043875 | 0.988091 | 8.51
K | 0.012226 | 0.028704 | 331 | 0.014251 | 0.008337 | 9.700311 | 10 | 97 | 0.199776 | 1.700095 | 1.212506 | 8.000216 | 9.200279 | 6.800153 | 0.001029 | 0.000108 | 1.064177 | 1.068983 | 0.993548 | 8.51
Mn | 4.237573 | 0.334659 | 1183 | 4.939332 | 2.056305 | 183.8114 | 10 | 1837 | 20.54185 | 174.8112 | 20.42287 | 9.000275 | 10.40036 | 7.600191 | 0.116614 | 0.035922 | 1.191286 | 0.999889 | 0.98981 | 8.51
Zn | 0.043159 | 0.203887 | 2417 | 0.050306 | 0.017598 | 12.90055 | 10 | 129 | 0.117518 | 1.00008 | 1.084037 | 11.90047 | 11.20041 | 12.60052 | 0.000553 | 0.000346 | 1.240341 | 1.006272 | 0.999952 | 8.51
As | 0.027864 | 0.113386 | 1337 | 0.032478 | 0.009915 | 6.800153 | 10 | 68 | 0.117514 | 1.000042 | 1.172418 | 5.800111 | 5.800111 | 0 | 0.000485 | 0.000156 | 1.246076 | 1.438958 | 0.995587 | 8.51
Sr | 0.009292 | 0.090328 | 1102 | 0.010831 | 0.002827 | 1.100004 | 20 | 22 | 0.011751 | 0.100001 | 1.1 | 1.000003 | 0.800002 | 1.200005 | 0.000152 | 6.2e-05 | 1.288303 | 1.178624 | 0.995273 | 8.51
Ba | 1e-05 | -0.000656 |  | 1.2e-05 | 2e-06 | 23.90189 | 10 | 239 | -0.011755 | -0.100031 | 0.995832 | 24.00192 | 26.20226 | 21.80157 | -2e-05 | -1e-05 | 1.477562 | 0.957364 | 0.966419 | 8.51
Be
Li | 1.44 |  |  | 1.44 | 5.530746
Total | 85.99699 |  |  | 100 | 99.99998
Formula | Oxide
FeO | 24.27651
MgO | 0.683186
Al2O3 | 21.91774
SiO2
P2O5 | 30.24829
Na2O
CaO | 0.183614
K2O | 0.014728
MnO | 5.471707
ZnO | 0.053721
As2O3 | 0.036789
SrO | 0.010989
BaO | 1.1e-05
BeO
Li2O | 3.099697
Total | 85.99699
91 / 1 . X = 13762. Y = 170. Z = 224. Comment : lefangite from r060590
Fe | 18.35762 | 0.912216 | 1793 | 21.46253 | 8.7713 | 795.3822 | 10 | 7933 | 91.70797 | 780.5815 | 53.73941 | 14.80072 | 0 | 14.80072 | 1.809801 | 0.155651 | 1.175367 | 0.997712 | 0.999888 | 8.5116
Mg | 0.284257 | 0.058617 | 378 | 0.332335 | 0.312078 | 35.40414 | 10 | 354 | 3.47808 | 29.60402 | 6.104043 | 5.800113 | 6.600144 | 5.000082 | 0.007793 | 0.001619 | 0.981073 | 1.798013 | 0.999237 | 8.5116
Al | 11.64546 | 0.307894 | 436 | 13.61511 | 11.51694 | 1593.839 | 10 | 15855 | 185.6923 | 1580.539 | 119.8322 | 13.30059 | 15.00074 | 11.60044 | 0.539494 | 0.078152 | 1.017524 | 1.458264 | 1.006038 | 8.5116
Si
P SP2/1
P SP3/1
P | 13.29033 | 0.449251 | 483 | 15.53818 | 11.44957 | 645.472 | 20 | 12882 | 75.35269 | 641.3719 | 157.4299 | 4.100061 | 5.400096 | 2.800026 | 0.639613 | 0.102334 | 1.033391 | 1.250335 | 1.010721 | 8.5116
O | 36.02554 |  |  | 42.11871 | 60.08133
Na
Ca | 0.325503 | 0.033356 | 229 | 0.380556 | 0.216708 | 79.47083 | 20 | 1589 | 7.515631 | 63.97004 | 5.126888 | 15.50079 | 15.20076 | 15.80082 | 0.00826 | 0.00302 | 1.04496 | 1.043785 | 0.9883 | 8.5116
K | 0.006474 | 0.031492 | 373 | 0.007569 | 0.004418 | 11.10041 | 10 | 111 | 0.105745 | 0.90006 | 1.088238 | 10.20035 | 11.20041 | 9.200279 | 0.000545 | 5.7e-05 | 1.064817 | 1.068888 | 0.993352 | 8.5116
Mn | 4.278294 | 0.334546 | 1104 | 5.001902 | 2.077998 | 184.1118 | 10 | 1840 | 20.71427 | 176.3116 | 23.60346 | 7.800203 | 8.600245 | 7.000162 | 0.117593 | 0.036224 | 1.192055 | 1.000069 | 0.990141 | 8.5116
Zn | 0.077719 | 0.210451 | 2458 | 0.090864 | 0.03172 | 14.10066 | 10 | 141 | 0.211495 | 1.800158 | 1.146348 | 12.3005 | 12.20049 | 12.40051 | 0.000995 | 0.000622 | 1.241207 | 1.006122 | 1 | 8.5116
As | 1e-05 | -0.000142 |  | 1.2e-05 | 4e-06 | 6.500139 | 10 | 65 | -0.035248 | -0.300014 | 0.955881 | 6.800153 | 6.800153 | 0 | -0.000145 | -4.7e-05 | 1.246792 | 1.435459 | 0.995526 | 8.5116
Sr | 1e-05 | -2e-05 |  | 1.2e-05 | 3e-06 | 0.650001 | 20 | 13 | -0.052869 | -0.450003 | 0.590908 | 1.100004 | 1.100004 | 1.100004 | -0.000686 | -0.000277 | 1.289051 | 1.176581 | 0.995179 | 8.5116
Ba | 0.01046 | 0.088047 | 1053 | 0.012229 | 0.002032 | 25.60216 | 10 | 256 | 0.094005 | 0.800131 | 1.032261 | 24.80203 | 25.60216 | 24.0019 | 0.000158 | 7.6e-05 | 1.478485 | 0.957715 | 0.967223 | 8.5116
Be
Li | 1.44 |  |  | 1.44 | 5.535895
Total | 85.74167 |  |  | 100 | 100
Formula | Oxide
FeO | 23.617
MgO | 0.471383
Al2O3 | 22.00401
SiO2
P2O5 | 30.4536
Na2O
CaO | 0.455443
K2O | 0.007798
MnO | 5.524288
ZnO | 0.096738
As2O3 | 1.3e-05
SrO | 1.2e-05
BaO | 0.011678
BeO
Li2O | 3.099697
Total | 85.74167
92 / 1 . X = 13749. Y = 162. Z = 224. Comment : lefangite from r060591
Fe | 17.04301 | 0.861193 | 1674 | 19.82847 | 8.11497 | 740.9071 | 10 | 7391 | 85.19904 | 727.9066 | 56.99041 | 13.00056 | 0 | 13.00056 | 1.681352 | 0.144604 | 1.17504 | 0.997951 | 0.999944 | 8.5436
Mg | 0.268137 | 0.055567 | 339 | 0.311961 | 0.293361 | 32.80355 | 10 | 328 | 3.289419 | 28.10348 | 6.97937 | 4.700073 | 4.400064 | 5.000082 | 0.007371 | 0.001531 | 0.980813 | 1.793794 | 0.999263 | 8.5436
Al | 11.45949 | 0.304678 | 473 | 13.33239 | 11.29377 | 1580.602 | 10 | 15724 | 183.143 | 1564.701 | 99.40361 | 15.90085 | 17.80105 | 14.00065 | 0.532087 | 0.077079 | 1.017254 | 1.456021 | 1.005993 | 8.5436
Si
P SP2/1
P SP3/1
P | 13.36828 | 0.450238 | 497 | 15.55315 | 11.47683 | 653.8578 | 20 | 13049 | 76.01687 | 649.4577 | 148.6018 | 4.400066 | 5.200089 | 3.600043 | 0.64525 | 0.103236 | 1.033116 | 1.247387 | 1.01063 | 8.5436
O | 36.13497 |  |  | 42.04075 | 60.05507
Na
Ca | 0.773674 | 0.046281 | 224 | 0.900121 | 0.513299 | 167.6427 | 20 | 3351 | 17.87794 | 152.7419 | 11.25063 | 14.90074 | 15.70081 | 14.10066 | 0.019648 | 0.007183 | 1.044678 | 1.043291 | 0.988192 | 8.5436
K | 1e-05 | -7.6e-05 |  | 1.2e-05 | 7e-06 | 7.700196 | 10 | 77 | -0.058527 | -0.500027 | 0.939023 | 8.200223 | 8.800256 | 7.600191 | -0.000301 | -3.2e-05 | 1.064531 | 1.068231 | 0.992562 | 8.5436
Mn | 5.60091 | 0.384336 | 1095 | 6.516304 | 2.710979 | 238.9883 | 10 | 2388 | 27.07151 | 231.2881 | 31.03666 | 7.700196 | 8.000211 | 7.400181 | 0.153683 | 0.047341 | 1.191725 | 1.000377 | 0.99147 | 8.5436
Zn | 0.030098 | 0.209976 | 2506 | 0.035018 | 0.012242 | 13.60061 | 10 | 136 | 0.081938 | 0.700049 | 1.054265 | 12.90056 | 11.0004 | 14.80072 | 0.000386 | 0.000241 | 1.24085 | 1.006094 | 0.999938 | 8.5436
As | 0.035921 | 0.116935 | 1371 | 0.041792 | 0.012749 | 7.500185 | 10 | 75 | 0.152168 | 1.300059 | 1.209683 | 6.200127 | 6.200127 | 0 | 0.000627 | 0.000202 | 1.246462 | 1.432196 | 0.995551 | 8.5436
Sr | 1e-05 | -2e-05 |  | 1.2e-05 | 3e-06 | 0.900003 | 20 | 18 | -0.058524 | -0.500004 | 0.642856 | 1.400007 | 1.70001 | 1.100004 | -0.000759 | -0.000307 | 1.28871 | 1.173094 | 0.995081 | 8.5436
Ba | 1e-05 | -0.000333 |  | 1.2e-05 | 2e-06 | 24.50198 | 10 | 245 | -0.023413 | -0.200035 | 0.991902 | 24.70202 | 23.80187 | 25.60216 | -3.9e-05 | -1.9e-05 | 1.478082 | 0.958381 | 0.967608 | 8.5436
Be
Li | 1.44 |  |  | 1.44 | 5.516718
Total | 86.15454 |  |  | 100 | 100
Formula | Oxide
FeO | 21.92577
MgO | 0.444652
Al2O3 | 21.65263
SiO2
P2O5 | 30.63223
Na2O
CaO | 1.082525
K2O | 1.2e-05
MnO | 7.232098
ZnO | 0.037464
As2O3 | 0.047428
SrO | 1.2e-05
BaO | 1.1e-05
BeO
Li2O | 3.099697
Total | 86.15452
93 / 1 . X = 13776. Y = 242. Z = 224. Comment : lefangite from r060592
Fe | 19.42671 | 0.947255 | 1602 | 22.266 | 9.131786 | 845.1506 | 10 | 8428 | 97.17056 | 833.1501 | 70.42643 | 12.00047 | 0 | 12.00047 | 1.917602 | 0.164923 | 1.174462 | 0.997581 | 1 | 8.5741
Mg | 0.330757 | 0.060748 | 350 | 0.379099 | 0.357248 | 39.60518 | 10 | 396 | 4.036003 | 34.60509 | 7.920904 | 5.000082 | 5.200089 | 4.800076 | 0.009044 | 0.001878 | 0.980411 | 1.804038 | 0.999291 | 8.5741
Al | 11.79184 | 0.309677 | 464 | 13.51526 | 11.47285 | 1625.169 | 10 | 16165 | 187.7595 | 1609.869 | 106.2147 | 15.3008 | 18.20109 | 12.40051 | 0.5455 | 0.079022 | 1.016835 | 1.46258 | 1.006074 | 8.5741
Si
P SP2/1
P SP3/1
P | 13.47084 | 0.452627 | 515 | 15.43966 | 11.41713 | 659.7834 | 20 | 13167 | 76.39675 | 655.0333 | 138.8993 | 4.750083 | 6.400135 | 3.100032 | 0.648475 | 0.103752 | 1.032684 | 1.251748 | 1.010745 | 8.5741
O | 36.61043 |  |  | 41.96119 | 60.06795
Na
Ca | 0.141589 | 0.024544 | 202 | 0.162283 | 0.092738 | 40.25535 | 20 | 805 | 3.272047 | 28.05486 | 3.299486 | 12.20049 | 12.50052 | 11.90047 | 0.003596 | 0.001315 | 1.044215 | 1.043894 | 0.988065 | 8.5741
K | 0.009279 | 0.030508 | 358 | 0.010635 | 0.00623 | 10.80038 | 10 | 108 | 0.151627 | 1.300062 | 1.136844 | 9.500322 | 6.800153 | 12.20049 | 0.000781 | 8.2e-05 | 1.064066 | 1.06902 | 0.993521 | 8.5741
Mn | 4.187423 | 0.328206 | 1038 | 4.799431 | 2.000922 | 181.1082 | 10 | 1810 | 20.30627 | 174.108 | 25.87199 | 7.000163 | 6.600144 | 7.400181 | 0.115277 | 0.03551 | 1.191151 | 0.999903 | 0.989685 | 8.5741
Zn | 1e-05 | -1.7e-05 |  | 1.1e-05 | 4e-06 | 10.20034 | 10 | 102 | -0.303262 | -2.600201 | 0.796868 | 12.80054 | 13.80063 | 11.80046 | -0.001427 | -0.000892 | 1.240184 | 1.006338 | 1 | 8.5741
As | 1e-05 | -3.8e-05 |  | 1.1e-05 | 4e-06 | 5.900115 | 10 | 59 | -0.128299 | -1.100047 | 0.842854 | 7.000162 | 7.000162 | 0 | -0.000529 | -0.00017 | 1.245953 | 1.440101 | 0.995578 | 8.5741
Sr | 0.02304 | 0.092735 | 1093 | 0.026408 | 0.006903 | 1.250005 | 20 | 25 | 0.029158 | 0.250002 | 1.250001 | 1.000003 | 0.900003 | 1.100004 | 0.000378 | 0.000153 | 1.288175 | 1.177943 | 0.995247 | 8.5741
Ba | 1e-05 | -4.5e-05 |  | 1.1e-05 | 2e-06 | 24.20193 | 10 | 242 | -0.174976 | -1.500265 | 0.941629 | 25.7022 | 28.00259 | 23.40181 | -0.000294 | -0.000142 | 1.4774 | 0.957392 | 0.966315 | 8.5741
Be
Li | 1.44 |  |  | 1.44 | 5.44624
Total | 87.43195 |  |  | 100 | 100
Formula | Oxide
FeO | 24.99238
MgO | 0.548494
Al2O3 | 22.2806
SiO2
P2O5 | 30.86723
Na2O
CaO | 0.198112
K2O | 0.011177
MnO | 5.406952
ZnO | 1.2e-05
As2O3 | 1.3e-05
SrO | 0.027248
BaO | 1.1e-05
BeO
Li2O | 3.099697
Total | 87.43193
94 / 1 . X = 13770. Y = 261. Z = 224. Comment : lefangite from r060593
Fe | 18.4745 | 0.915639 | 1808 | 21.18876 | 8.683751 | 804.7314 | 10 | 8026 | 92.41194 | 789.5306 | 52.9402 | 15.20076 | 0 | 15.20076 | 1.823694 | 0.156846 | 1.174662 | 0.997666 | 1 | 8.5436
Mg | 0.277422 | 0.056813 | 350 | 0.31818 | 0.299626 | 34.00381 | 10 | 340 | 3.39479 | 29.00373 | 6.80065 | 5.000083 | 4.60007 | 5.400096 | 0.007607 | 0.00158 | 0.980535 | 1.798874 | 0.999237 | 8.5436
Al | 11.9517 | 0.312365 | 477 | 13.70764 | 11.6278 | 1646.094 | 10 | 16372 | 190.7852 | 1629.993 | 102.2362 | 16.10088 | 19.00119 | 13.20057 | 0.55429 | 0.080296 | 1.016965 | 1.458552 | 1.006077 | 8.5436
Si
P SP2/1
P SP3/1
P | 13.37473 | 0.451101 | 543 | 15.33973 | 11.3351 | 653.4059 | 20 | 13040 | 75.86448 | 648.1558 | 124.4559 | 5.2501 | 6.900157 | 3.600043 | 0.643957 | 0.103029 | 1.032819 | 1.251436 | 1.010711 | 8.5436
O | 36.59586 |  |  | 41.9725 | 60.04102
Na
Ca | 0.29107 | 0.03169 | 221 | 0.333833 | 0.190636 | 72.01711 | 20 | 1440 | 6.726253 | 57.46641 | 4.949391 | 14.5507 | 14.90073 | 14.20067 | 0.007392 | 0.002702 | 1.044365 | 1.043755 | 0.988069 | 8.5436
K | 0.03437 | 0.031426 | 336 | 0.03942 | 0.023076 | 13.10057 | 10 | 131 | 0.561862 | 4.800324 | 1.578336 | 8.300241 | 10.40036 | 6.200127 | 0.002894 | 0.000304 | 1.064215 | 1.068719 | 0.993279 | 8.5436
Mn | 4.907134 | 0.357568 | 1065 | 5.628086 | 2.344712 | 210.3459 | 10 | 2102 | 23.76583 | 203.0457 | 28.81381 | 7.300176 | 7.200171 | 7.400181 | 0.134917 | 0.04156 | 1.191347 | 1.000012 | 0.9905 | 8.5436
Zn | 1e-05 | -0.000483 |  | 1.1e-05 | 4e-06 | 12.90055 | 10 | 129 | -0.011706 | -0.100009 | 0.992307 | 13.00056 | 13.00056 | 13.00056 | -5.5e-05 | -3.4e-05 | 1.240425 | 1.006226 | 1 | 8.5436
As | 1e-05 | -3.9e-05 |  | 1.1e-05 | 4e-06 | 5.000082 | 10 | 50 | -0.117051 | -1.000036 | 0.833331 | 6.000119 | 6.000119 | 0 | -0.000483 | -0.000155 | 1.246109 | 1.436121 | 0.99553 | 8.5436
Sr | 0.027741 | 0.085502 | 990 | 0.031816 | 0.008311 | 1.100004 | 20 | 22 | 0.035114 | 0.300002 | 1.375001 | 0.800002 | 0.800002 | 0.800002 | 0.000456 | 0.000184 | 1.288341 | 1.177511 | 0.995257 | 8.5436
Ba | 1e-05 | -1.5e-05 |  | 1.1e-05 | 2e-06 | 23.50182 | 10 | 235 | -0.515093 | -4.400751 | 0.842282 | 27.90257 | 29.40285 | 26.4023 | -0.000866 | -0.000418 | 1.477627 | 0.957623 | 0.966661 | 8.5436
Be
Li | 1.44 |  |  | 1.44 | 5.445966
Total | 87.37456 |  |  | 100 | 100
Formula | Oxide
FeO | 23.76737
MgO | 0.460048
Al2O3 | 22.58267
SiO2
P2O5 | 30.64699
Na2O
CaO | 0.407265
K2O | 0.041402
MnO | 6.336269
ZnO | 1.2e-05
As2O3 | 1.3e-05
SrO | 0.032806
BaO | 1.1e-05
BeO
Li2O | 3.099697
Total | 87.37457
95 / 1 . X = 13845. Y = 267. Z = 224. Comment : lefangite from r060594
Fe | 18.88269 | 0.929556 | 1666 | 21.74549 | 8.928195 | 816.8962 | 10 | 8147 | 94.48833 | 804.0957 | 63.81732 | 12.80054 | 0 | 12.80054 | 1.86467 | 0.16037 | 1.173832 | 0.997718 | 0.999994 | 8.51
Mg | 0.29182 | 0.062308 | 444 | 0.336063 | 0.317044 | 38.30484 | 10 | 383 | 3.561061 | 30.30463 | 4.787977 | 8.000214 | 9.000267 | 7.000162 | 0.007979 | 0.001657 | 0.979953 | 1.804829 | 0.999292 | 8.51
Al | 11.79475 | 0.310826 | 478 | 13.58295 | 11.54307 | 1614.052 | 10 | 16055 | 187.785 | 1598.051 | 100.8725 | 16.00091 | 20.40137 | 11.60044 | 0.545574 | 0.079033 | 1.016358 | 1.463014 | 1.006109 | 8.51
Si
P SP2/1
P SP3/1
P | 13.27276 | 0.449435 | 558 | 15.28505 | 11.31532 | 646.0745 | 20 | 12894 | 75.27313 | 640.5744 | 117.4658 | 5.50011 | 7.200171 | 3.800048 | 0.638937 | 0.102226 | 1.032194 | 1.252245 | 1.01072 | 8.51
O | 36.35802 |  |  | 41.87026 | 60.00417
Na
Ca | 0.238595 | 0.029069 | 208 | 0.274768 | 0.157193 | 59.71177 | 20 | 1194 | 5.518357 | 46.96122 | 4.683075 | 12.75055 | 14.50069 | 11.0004 | 0.006065 | 0.002217 | 1.043697 | 1.043699 | 0.987912 | 8.51
K | 1e-05 | -25.33152 |  | 1.2e-05 | 7e-06 | 8.300227 | 10 | 83 | 0 | -2e-06 | 1 | 8.300229 | 7.600191 | 9.000267 | 0 | 0 | 1.063543 | 1.068789 | 0.993274 | 8.51
Mn | 4.652169 | 0.351141 | 1196 | 5.357484 | 2.236054 | 201.1334 | 10 | 2010 | 22.55383 | 191.9331 | 21.86166 | 9.20028 | 8.800256 | 9.600305 | 0.128036 | 0.039441 | 1.190521 | 1.000054 | 0.990177 | 8.51
Zn | 1e-05 | -2.1e-05 |  | 1.2e-05 | 4e-06 | 10.50036 | 10 | 105 | -0.25854 | -2.200178 | 0.826765 | 12.70054 | 14.40068 | 11.0004 | -0.001217 | -0.000761 | 1.239473 | 1.006382 | 0.999972 | 8.51
As | 0.016729 | 0.114072 | 1361 | 0.019265 | 0.005896 | 6.600144 | 10 | 66 | 0.070508 | 0.600025 | 1.100002 | 6.000119 | 6.000119 | 0 | 0.000291 | 9.4e-05 | 1.245371 | 1.440697 | 0.995585 | 8.51
Sr | 1e-05 | -9.2e-05 |  | 1.2e-05 | 3e-06 | 0.900003 | 20 | 18 | -0.011751 | -0.100001 | 0.899999 | 1.000004 | 0.700002 | 1.300006 | -0.000152 | -6.2e-05 | 1.287567 | 1.178806 | 0.995296 | 8.51
Ba | 0.076976 | 0.091703 | 1045 | 0.088646 | 0.014801 | 30.40305 | 10 | 304 | 0.693426 | 5.901058 | 1.24084 | 24.50199 | 26.20226 | 22.80172 | 0.001166 | 0.000563 | 1.476645 | 0.957493 | 0.966362 | 8.51
Be
Li | 1.44 |  |  | 1.44 | 5.478228
Total | 87.02455 |  |  | 100 | 100
Formula | Oxide
FeO | 24.29251
MgO | 0.483925
Al2O3 | 22.2861
SiO2
P2O5 | 30.41335
Na2O
CaO | 0.333842
K2O | 1.2e-05
MnO | 6.00705
ZnO | 1.2e-05
As2O3 | 0.022088
SrO | 1.2e-05
BaO | 0.085944
BeO
Li2O | 3.099697
Total | 87.02454
96 / 1 . X = 13813. Y = 295. Z = 224. Comment : lefangite from r060595
Fe | 18.25632 | 0.90544 | 1635 | 21.08031 | 8.628952 | 792.2659 | 10 | 7902 | 91.28065 | 779.8654 | 63.8898 | 12.40051 | 0 | 12.40051 | 1.801369 | 0.154926 | 1.174945 | 0.997659 | 0.999998 | 8.5436
Mg | 0.276448 | 0.058169 | 383 | 0.319211 | 0.300236 | 34.90402 | 10 | 349 | 3.383106 | 28.9039 | 5.817221 | 6.000119 | 5.800111 | 6.200127 | 0.007581 | 0.001574 | 0.980744 | 1.798318 | 0.999258 | 8.5436
Al | 11.67031 | 0.308199 | 486 | 13.47554 | 11.41722 | 1608.089 | 10 | 15996 | 186.2666 | 1591.388 | 96.28739 | 16.70093 | 18.00107 | 15.40078 | 0.541163 | 0.078394 | 1.017183 | 1.458304 | 1.00602 | 8.5436
Si
P SP2/1
P SP3/1
P | 13.50312 | 0.453427 | 481 | 15.59186 | 11.5076 | 659.1808 | 20 | 13155 | 76.67503 | 655.0807 | 160.7735 | 4.10006 | 5.300093 | 2.900028 | 0.650837 | 0.10413 | 1.033042 | 1.249416 | 1.010715 | 8.5436
O | 36.43712 |  |  | 42.07343 | 60.11328
Na
Ca | 0.277962 | 0.03037 | 203 | 0.320959 | 0.183064 | 67.16489 | 20 | 1343 | 6.421694 | 54.86439 | 5.460338 | 12.3005 | 12.00047 | 12.60052 | 0.007058 | 0.00258 | 1.0446 | 1.043767 | 0.988092 | 8.5436
K | 0.018623 | 0.029306 | 330 | 0.021504 | 0.012573 | 10.60037 | 10 | 106 | 0.30434 | 2.600159 | 1.325011 | 8.000212 | 8.200222 | 7.800201 | 0.001567 | 0.000165 | 1.064452 | 1.068804 | 0.993312 | 8.5436
Mn | 4.906484 | 0.359657 | 1161 | 5.665446 | 2.357448 | 211.6477 | 10 | 2115 | 23.75433 | 202.9475 | 24.32661 | 8.700255 | 10.00033 | 7.400181 | 0.134851 | 0.04154 | 1.19163 | 1.000004 | 0.990557 | 8.5436
Zn | 1e-05 | -8.9e-05 |  | 1.2e-05 | 4e-06 | 10.80038 | 10 | 108 | -0.058528 | -0.50004 | 0.95575 | 11.30042 | 12.40051 | 10.20034 | -0.000275 | -0.000172 | 1.240744 | 1.006192 | 0.999991 | 8.5436
As | 0.005539 | 0.104437 | 1260 | 0.006396 | 0.001952 | 5.400096 | 10 | 54 | 0.02341 | 0.200007 | 1.038462 | 5.200089 | 5.200089 | 0 | 9.7e-05 | 3.1e-05 | 1.246375 | 1.435688 | 0.995544 | 8.5436
Sr | 0.004616 | 0.079546 | 988 | 0.00533 | 0.001391 | 0.850002 | 20 | 17 | 0.005852 | 0.05 | 1.0625 | 0.800002 | 0.600001 | 1.000003 | 7.6e-05 | 3.1e-05 | 1.288618 | 1.175437 | 0.995144 | 8.5436
Ba | 1e-05 | -4.7e-05 |  | 1.2e-05 | 2e-06 | 23.20178 | 10 | 232 | -0.163901 | -1.400303 | 0.943082 | 24.60208 | 29.60289 | 19.60127 | -0.000276 | -0.000133 | 1.477968 | 0.957606 | 0.966727 | 8.5436
Be
Li | 1.44 |  |  | 1.44 | 5.476274
Total | 86.79655 |  |  | 100 | 99.99998
Formula | Oxide
FeO | 23.48668
MgO | 0.458434
Al2O3 | 22.05097
SiO2
P2O5 | 30.9412
Na2O
CaO | 0.388925
K2O | 0.022434
MnO | 6.33543
ZnO | 1.2e-05
As2O3 | 0.007314
SrO | 0.005459
BaO | 1.1e-05
BeO
Li2O | 3.099697
Total | 86.79657
97 / 1 . X = 13621. Y = 145. Z = 224. Comment : lefangite from r060596
Fe | 16.74466 | 0.84973 | 1694 | 19.55837 | 7.984184 | 730.9589 | 10 | 7292 | 83.67345 | 717.5583 | 54.54676 | 13.40059 | 0 | 13.40059 | 1.651245 | 0.142015 | 1.175666 | 0.997775 | 0.999957 | 8.5757
Mg | 0.285588 | 0.059911 | 409 | 0.333577 | 0.312895 | 37.10454 | 10 | 371 | 3.510428 | 30.10438 | 5.300524 | 7.000165 | 8.000211 | 6.000119 | 0.007866 | 0.001634 | 0.981246 | 1.789568 | 0.999183 | 8.5757
Al | 11.76985 | 0.309123 | 502 | 13.74761 | 11.61605 | 1633.053 | 10 | 16243 | 188.3173 | 1614.952 | 90.21841 | 18.10111 | 21.20148 | 15.00074 | 0.54712 | 0.079257 | 1.017705 | 1.453069 | 1.006028 | 8.5757
Si
P SP2/1
P SP3/1
P | 13.23569 | 0.447064 | 515 | 15.45976 | 11.37907 | 648.9367 | 20 | 12951 | 75.11768 | 644.1866 | 136.6161 | 4.750076 | 5.5001 | 4.000053 | 0.637618 | 0.102015 | 1.033581 | 1.249016 | 1.010677 | 8.5757
O | 36.0852 |  |  | 42.14883 | 60.05718
Na
Ca | 0.524063 | 0.039451 | 225 | 0.612125 | 0.348185 | 119.0468 | 20 | 2380 | 12.1035 | 103.796 | 7.805951 | 15.25077 | 16.20087 | 14.30067 | 0.013302 | 0.004863 | 1.045177 | 1.043396 | 0.988177 | 8.5757
K | 1e-05 | -2.5e-05 |  | 1.2e-05 | 7e-06 | 8.200222 | 10 | 82 | -0.186585 | -1.600101 | 0.83673 | 9.800323 | 11.0004 | 8.600245 | -0.000961 | -0.000101 | 1.065032 | 1.068388 | 0.992953 | 8.5757
Mn | 5.70585 | 0.389313 | 1178 | 6.66464 | 2.765679 | 245.3986 | 10 | 2452 | 27.56606 | 236.3983 | 27.2657 | 9.000267 | 9.000267 | 9.000267 | 0.15649 | 0.048206 | 1.192347 | 1.000151 | 0.991559 | 8.5757
Zn | 0.030002 | 0.204505 | 2440 | 0.035043 | 0.01222 | 13.00056 | 10 | 130 | 0.081633 | 0.700059 | 1.056913 | 12.3005 | 12.60052 | 12.00047 | 0.000384 | 0.00024 | 1.241576 | 1.005967 | 1 | 8.5757
As | 1e-05 | -0.000111 |  | 1.2e-05 | 4e-06 | 7.000162 | 10 | 70 | -0.046646 | -0.400019 | 0.945945 | 7.400181 | 7.400181 | 0 | -0.000192 | -6.2e-05 | 1.247011 | 1.428947 | 0.995477 | 8.5757
Sr | 1e-05 | -9.5e-05 |  | 1.2e-05 | 3e-06 | 0.950003 | 20 | 19 | -0.011661 | -0.100001 | 0.904761 | 1.050004 | 1.300006 | 0.800002 | -0.000151 | -6.1e-05 | 1.289285 | 1.175034 | 0.995162 | 8.5757
Ba | 1e-05 | -2.9e-05 |  | 1.2e-05 | 2e-06 | 24.30195 | 10 | 243 | -0.268247 | -2.300406 | 0.913526 | 26.60235 | 29.00278 | 24.20193 | -0.000451 | -0.000218 | 1.478817 | 0.95792 | 0.967419 | 8.5757
Be
Li | 1.44 |  |  | 1.44 | 5.524522
Total | 85.82095 |  |  | 100 | 100
Formula | Oxide
FeO | 21.54193
MgO | 0.47359
Al2O3 | 22.23906
SiO2
P2O5 | 30.3284
Na2O
CaO | 0.73327
K2O | 1.2e-05
MnO | 7.367601
ZnO | 0.037344
As2O3 | 1.3e-05
SrO | 1.2e-05
BaO | 1.1e-05
BeO
Li2O | 3.099697
Total | 85.82092
98 / 1 . X = 13641. Y = 126. Z = 224. Comment : lefangite from r060597
Fe | 18.54691 | 0.917402 | 1780 | 21.49185 | 8.762854 | 809.356 | 10 | 8072 | 92.61954 | 794.5552 | 54.68354 | 14.80072 | 0 | 14.80072 | 1.827791 | 0.157198 | 1.176315 | 0.997577 | 0.999858 | 8.5787
Mg | 0.540201 | 0.075774 | 396 | 0.625976 | 0.586454 | 63.31322 | 10 | 633 | 6.622575 | 56.81308 | 9.740285 | 6.500141 | 7.200171 | 5.800111 | 0.014839 | 0.003082 | 0.981764 | 1.792922 | 0.999238 | 8.5787
Al | 11.69529 | 0.308259 | 480 | 13.5523 | 11.43715 | 1614.557 | 10 | 16060 | 186.2935 | 1598.156 | 98.44281 | 16.40096 | 21.20148 | 11.60044 | 0.541241 | 0.078405 | 1.018243 | 1.459398 | 1.006018 | 8.5787
Si
P SP2/1
P SP3/1
P | 13.54329 | 0.454385 | 521 | 15.69374 | 11.5373 | 663.1983 | 20 | 13235 | 76.74219 | 658.3482 | 136.7397 | 4.85008 | 5.600103 | 4.100056 | 0.651407 | 0.104221 | 1.034128 | 1.250407 | 1.010768 | 8.5787
O | 36.46927 |  |  | 42.25998 | 60.14265
Na
Ca | 0.116266 | 0.024087 | 214 | 0.134727 | 0.076542 | 36.70444 | 20 | 734 | 2.681505 | 23.00383 | 2.679035 | 13.70062 | 13.70062 | 13.70062 | 0.002947 | 0.001077 | 1.045738 | 1.044039 | 0.988456 | 8.5787
K | 0.006433 | 0.030247 | 358 | 0.007454 | 0.004341 | 10.40036 | 10 | 104 | 0.104918 | 0.900058 | 1.09474 | 9.500299 | 10.20034 | 8.800256 | 0.00054 | 5.7e-05 | 1.065601 | 1.069247 | 0.993782 | 8.5787
Mn | 4.033845 | 0.322866 | 1068 | 4.674353 | 1.937404 | 174.9009 | 10 | 1748 | 19.52518 | 167.5007 | 23.63466 | 7.400187 | 6.000119 | 8.800256 | 0.110843 | 0.034144 | 1.193002 | 0.999902 | 0.989934 | 8.5787
Zn | 0.098599 | 0.20047 | 2309 | 0.114255 | 0.039793 | 13.30058 | 10 | 133 | 0.268127 | 2.300179 | 1.2091 | 11.0004 | 12.20049 | 9.800317 | 0.001262 | 0.000789 | 1.24228 | 1.005959 | 1 | 8.5787
As | 1e-05 | -0.000395 |  | 1.2e-05 | 4e-06 | 5.700107 | 10 | 57 | -0.011657 | -0.100004 | 0.982758 | 5.800111 | 5.800111 | 0 | -4.8e-05 | -1.5e-05 | 1.247669 | 1.431548 | 0.995525 | 8.5787
Sr | 0.004606 | 0.0927 | 1142 | 0.005338 | 0.001387 | 1.150004 | 20 | 23 | 0.005828 | 0.05 | 1.045454 | 1.100004 | 1.400006 | 0.800002 | 7.6e-05 | 3.1e-05 | 1.289967 | 1.176621 | 0.995151 | 8.5787
Ba | 1e-05 | -7.6e-05 |  | 1.2e-05 | 2e-06 | 25.8022 | 10 | 258 | -0.104929 | -0.900158 | 0.966289 | 26.70235 | 26.20226 | 27.20244 | -0.000176 | -8.5e-05 | 1.479619 | 0.957407 | 0.967385 | 8.5787
Be
Li | 1.44 |  |  | 1.44 | 5.47412
Total | 86.49473 |  |  | 100 | 100
Formula | Oxide
FeO | 23.86053
MgO | 0.895815
Al2O3 | 22.09817
SiO2
P2O5 | 31.03324
Na2O
CaO | 0.16268
K2O | 0.007749
MnO | 5.208648
ZnO | 0.122729
As2O3 | 1.3e-05
SrO | 0.005447
BaO | 1.1e-05
BeO
Li2O | 3.099697
Total | 86.49472
99 / 1 . X = 13662. Y = 126. Z = 224. Comment : lefangite from r060598
Fe | 18.57076 | 0.919814 | 1792 | 21.35293 | 8.735568 | 805.2341 | 10 | 8031 | 92.83271 | 790.4333 | 54.40505 | 14.80072 | 0 | 14.80072 | 1.831998 | 0.15756 | 1.175261 | 0.997665 | 0.999989 | 8.5146
Mg | 0.36341 | 0.063432 | 358 | 0.417854 | 0.392792 | 43.10613 | 10 | 431 | 4.451888 | 37.90604 | 8.289498 | 5.200089 | 5.200089 | 5.200089 | 0.009976 | 0.002072 | 0.980985 | 1.795965 | 0.999237 | 8.5146
Al | 11.82498 | 0.311319 | 510 | 13.59653 | 11.51317 | 1624.462 | 10 | 16158 | 188.6361 | 1606.161 | 88.7626 | 18.3012 | 23.60184 | 13.00056 | 0.548047 | 0.079391 | 1.017433 | 1.458843 | 1.006044 | 8.5146
Si
P SP2/1
P SP3/1
P | 13.49165 | 0.453974 | 505 | 15.5129 | 11.44281 | 656.0673 | 20 | 13093 | 76.52354 | 651.5673 | 145.7905 | 4.500071 | 5.600103 | 3.400038 | 0.649551 | 0.103924 | 1.033298 | 1.250707 | 1.010728 | 8.5146
O | 36.60312 |  |  | 42.0868 | 60.09815
Na
Ca | 0.265305 | 0.030765 | 221 | 0.305051 | 0.173892 | 66.56462 | 20 | 1331 | 6.126409 | 52.16392 | 4.622319 | 14.4007 | 16.60091 | 12.20049 | 0.006733 | 0.002461 | 1.044866 | 1.043843 | 0.988232 | 8.5146
K | 0.014381 | 0.03096 | 357 | 0.016536 | 0.009663 | 11.30042 | 10 | 113 | 0.234907 | 2.000136 | 1.215062 | 9.300285 | 9.400291 | 9.200279 | 0.00121 | 0.000127 | 1.064721 | 1.068933 | 0.993416 | 8.5146
Mn | 4.531539 | 0.346295 | 1184 | 5.210429 | 2.166877 | 195.8265 | 10 | 1957 | 21.94186 | 186.8262 | 21.75785 | 9.000268 | 8.800256 | 9.200279 | 0.124562 | 0.038371 | 1.191947 | 1.000011 | 0.990293 | 8.5146
Zn | 1e-05 | -6.3e-05 |  | 1.1e-05 | 4e-06 | 10.50036 | 10 | 105 | -0.082218 | -0.700049 | 0.937498 | 11.20041 | 11.40043 | 11.0004 | -0.000387 | -0.000242 | 1.241094 | 1.006137 | 0.999948 | 8.5146
As | 0.030539 | 0.107629 | 1263 | 0.035114 | 0.010708 | 6.300131 | 10 | 63 | 0.129195 | 1.100041 | 1.211543 | 5.200089 | 5.200089 | 0 | 0.000533 | 0.000172 | 1.246681 | 1.433883 | 0.995532 | 8.5146
Sr | 0.018553 | 0.092297 | 1100 | 0.021332 | 0.005562 | 1.200005 | 20 | 24 | 0.023489 | 0.200001 | 1.200001 | 1.000003 | 0.800002 | 1.200005 | 0.000305 | 0.000123 | 1.288936 | 1.176774 | 0.995196 | 8.5146
Ba | 0.003919 | 0.086127 | 1035 | 0.004506 | 0.00075 | 24.30195 | 10 | 243 | 0.035237 | 0.300032 | 1.0125 | 24.00192 | 26.20226 | 21.80157 | 5.9e-05 | 2.9e-05 | 1.478352 | 0.957613 | 0.967011 | 8.5146
Be
Li | 1.44 |  |  | 1.44 | 5.450066
Total | 87.15819 |  |  | 100 | 100
Formula | Oxide
FeO | 23.89121
MgO | 0.602643
Al2O3 | 22.34323
SiO2
P2O5 | 30.91492
Na2O
CaO | 0.371215
K2O | 0.017324
MnO | 5.851287
ZnO | 1.2e-05
As2O3 | 0.040321
SrO | 0.02194
BaO | 0.004376
BeO
Li2O | 3.099697
Total | 87.15816
100 / 1 . X = 13623. Y = 97. Z = 224. Comment : lefangite from r060599
Fe | 18.8283 | 0.925243 | 1673 | 22.03936 | 9.008032 | 824.0347 | 10 | 8218 | 94.06538 | 810.8342 | 62.42416 | 13.20057 | 0 | 13.20057 | 1.856323 | 0.159652 | 1.175234 | 0.997578 | 0.999837 | 8.6199
Mg | 0.376102 | 0.065813 | 401 | 0.440245 | 0.413456 | 46.30708 | 10 | 463 | 4.594823 | 39.60691 | 6.911338 | 6.700161 | 8.600245 | 4.800076 | 0.010296 | 0.002138 | 0.980982 | 1.800729 | 0.999273 | 8.6199
Al | 11.52077 | 0.304906 | 455 | 13.48557 | 11.40863 | 1594.446 | 10 | 15861 | 183.2556 | 1579.645 | 107.7274 | 14.80074 | 17.00095 | 12.60052 | 0.532414 | 0.077127 | 1.017429 | 1.461965 | 1.006043 | 8.6199
Si
P SP2/1
P SP3/1
P | 13.33386 | 0.44873 | 500 | 15.60788 | 11.50219 | 655.7661 | 20 | 13087 | 75.55378 | 651.266 | 145.7236 | 4.500068 | 5.100086 | 3.90005 | 0.64132 | 0.102607 | 1.033292 | 1.251058 | 1.010761 | 8.6199
O | 35.98606 |  |  | 42.12328 | 60.09448
Na
Ca | 0.110314 | 0.024076 | 219 | 0.129127 | 0.073539 | 36.45438 | 20 | 729 | 2.546861 | 21.95369 | 2.513974 | 14.5007 | 15.70081 | 13.30058 | 0.002799 | 0.001023 | 1.044854 | 1.04402 | 0.988281 | 8.6199
K | 0.004264 | 0.027959 | 333 | 0.004991 | 0.002914 | 8.900261 | 10 | 89 | 0.06961 | 0.600033 | 1.072291 | 8.300228 | 8.200222 | 8.400233 | 0.000359 | 3.8e-05 | 1.06471 | 1.069221 | 0.993691 | 8.6199
Mn | 3.909126 | 0.316027 | 1026 | 4.575806 | 1.90119 | 170.1955 | 10 | 1701 | 18.944 | 163.2954 | 24.66545 | 6.900159 | 7.600191 | 6.200127 | 0.107544 | 0.033128 | 1.191923 | 0.999901 | 0.989622 | 8.6199
Zn | 0.106573 | 0.200981 | 2307 | 0.124748 | 0.043553 | 13.60061 | 10 | 136 | 0.29005 | 2.500204 | 1.225235 | 11.10041 | 11.0004 | 11.20041 | 0.001365 | 0.000853 | 1.241053 | 1.006155 | 0.999957 | 8.6199
As | 0.024745 | 0.118669 | 1406 | 0.028965 | 0.008825 | 7.500185 | 10 | 75 | 0.104414 | 0.900042 | 1.136367 | 6.600144 | 6.600144 | 0 | 0.000431 | 0.000139 | 1.246677 | 1.437558 | 0.995563 | 8.6199
Sr | 1e-05 | -56.71054 |  | 1.2e-05 | 3e-06 | 1.300006 | 20 | 26 | 0 | 0 | 1 | 1.300006 | 1.100004 | 1.500007 | 0 | 0 | 1.28893 | 1.177438 | 0.995188 | 8.6199
Ba | 1e-05 | -3e-05 |  | 1.2e-05 | 2e-06 | 23.10176 | 10 | 231 | -0.255266 | -2.200369 | 0.913036 | 25.30213 | 27.60251 | 23.00175 | -0.000429 | -0.000207 | 1.478329 | 0.957394 | 0.966854 | 8.6199
Be
Li | 1.44 |  |  | 1.44 | 5.543181
Total | 85.64016 |  |  | 100 | 100
Formula | Oxide
FeO | 24.22253
MgO | 0.62369
Al2O3 | 21.76842
SiO2
P2O5 | 30.55336
Na2O
CaO | 0.154351
K2O | 0.005136
MnO | 5.047606
ZnO | 0.132654
As2O3 | 0.032672
SrO | 1.2e-05
BaO | 1.1e-05
BeO
Li2O | 3.099697
Total | 85.64015
101 / 1 . X = -12972. Y = -26603. Z = 47. Comment : r060954
Fe | 25.69607 | 1.206696 | 2072 | 33.90351 | 15.3252 | 1005.324 | 10 | 10020 | 129.0492 | 989.1234 | 62.05373 | 16.20087 | 0 | 16.20087 | 2.546708 | 0.219029 | 1.156564 | 0.998212 | 0.999634 | 7.6647
Mg | 5.86727 | 0.264122 | 615 | 7.741303 | 8.04044 | 527.6171 | 10 | 5267 | 67.38902 | 516.5166 | 47.53102 | 11.10048 | 15.80082 | 6.400135 | 0.151001 | 0.031362 | 0.96788 | 1.919043 | 1.001807 | 7.6647
Al | 0.228385 | 0.052633 | 364 | 0.301332 | 0.281929 | 31.10319 | 10 | 311 | 3.275154 | 25.10307 | 5.183762 | 6.000119 | 5.600103 | 6.400135 | 0.009515 | 0.001378 | 1.003788 | 1.65639 | 1.005719 | 7.6647
Si
P SP2/1
P SP3/1
P | 13.70278 | 0.472178 | 550 | 18.0795 | 14.73513 | 608.9713 | 20 | 12155 | 78.87083 | 604.5212 | 136.8453 | 4.45007 | 5.700107 | 3.200034 | 0.669475 | 0.107112 | 1.019269 | 1.242083 | 1.010661 | 7.6647
O | 29.3982 |  |  | 38.78812 | 61.19864
Na
Ca | 0.013941 | 0.018133 | 207 | 0.018394 | 0.011585 | 13.00056 | 20 | 260 | 0.326196 | 2.500194 | 1.238105 | 10.50036 | 10.90039 | 10.10034 | 0.000358 | 0.000131 | 1.029885 | 1.047135 | 0.986402 | 7.6647
K | 0.028444 | 0.035158 | 390 | 0.037529 | 0.024231 | 12.80054 | 10 | 128 | 0.46972 | 3.60026 | 1.391321 | 9.200281 | 8.600245 | 9.800317 | 0.002419 | 0.000254 | 1.04966 | 1.073138 | 0.992788 | 7.6647
Mn | 1e-05 | -0.000108 |  | 1.3e-05 | 6e-06 | 5.700107 | 10 | 57 | -0.039142 | -0.300014 | 0.949999 | 6.000121 | 6.800153 | 5.200089 | -0.000222 | -6.8e-05 | 1.173359 | 1.000725 | 0.981821 | 7.6647
Zn | 0.070833 | 0.208677 | 2439 | 0.093457 | 0.036085 | 11.60044 | 10 | 116 | 0.195716 | 1.500107 | 1.14852 | 10.10034 | 9.800317 | 10.40036 | 0.000921 | 0.000576 | 1.219508 | 1.009709 | 0.998824 | 7.6647
As | 0.745576 | 0.200765 | 1640 | 0.983716 | 0.331455 | 29.30283 | 10 | 293 | 2.988075 | 22.9027 | 4.578471 | 6.400135 | 6.400135 | 0 | 0.012321 | 0.003969 | 1.230078 | 1.528687 | 0.997911 | 7.6647
Sr | 0.040254 | 0.10013 | 1137 | 0.053111 | 0.015302 | 1.300006 | 20 | 26 | 0.052188 | 0.400003 | 1.444446 | 0.900003 | 0.900003 | 0.900003 | 0.000677 | 0.000273 | 1.271559 | 1.166131 | 0.994119 | 7.6647
Ba | 1e-05 | -0.00022 |  | 1.3e-05 | 2e-06 | 24.0019 | 10 | 240 | -0.039149 | -0.300068 | 0.987653 | 24.30197 | 26.80237 | 21.80157 | -6.6e-05 | -3.2e-05 | 1.456308 | 0.958988 | 0.960276 | 7.6647
Be
Li
Total | 75.79177 |  |  | 99.99999 | 99.99999
Formula | Oxide
FeO | 33.05789
MgO | 9.729683
Al2O3 | 0.431531
SiO2
P2O5 | 31.39869
Na2O
CaO | 0.019506
K2O | 0.034264
MnO | 1.3e-05
ZnO | 0.088167
As2O3 | 0.984409
SrO | 0.047604
BaO | 1.1e-05
BeO
Li2O
Total | 75.79176
102 / 1 . X = -12894. Y = -26587. Z = 47. Comment : r060955
Fe | 27.04168 | 1.226887 | 1804 | 34.557 | 15.65296 | 1173.225 | 10 | 11687 | 136.0285 | 1158.024 | 77.18196 | 15.20076 | 0 | 15.20076 | 2.68444 | 0.230874 | 1.156085 | 0.998165 | 0.999726 | 8.5131
Mg | 5.9682 | 0.255094 | 594 | 7.626859 | 7.937986 | 593.3596 | 10 | 5922 | 68.2077 | 580.6589 | 46.71885 | 12.70065 | 18.60114 | 6.800153 | 0.152836 | 0.031743 | 0.967534 | 1.931122 | 1.00189 | 8.5131
Al | 0.066296 | 0.038123 | 377 | 0.08472 | 0.079429 | 16.10085 | 10 | 161 | 0.951551 | 8.100644 | 2.012554 | 8.000211 | 8.000211 | 8.000211 | 0.002765 | 0.0004 | 1.003429 | 1.655943 | 1.005687 | 8.5131
Si
P SP2/1
P SP3/1
P | 14.20665 | 0.468408 | 562 | 18.1549 | 14.82724 | 704.1826 | 20 | 14051 | 82.03622 | 698.3825 | 121.4083 | 5.800117 | 7.200171 | 4.400064 | 0.696344 | 0.111411 | 1.018901 | 1.239966 | 1.010646 | 8.5131
O | 30.28444 |  |  | 38.70098 | 61.18766
Na
Ca | 0.006521 | 0.018306 | 216 | 0.008333 | 0.00526 | 15.45079 | 20 | 309 | 0.15272 | 1.300122 | 1.091877 | 14.15067 | 15.40078 | 12.90055 | 0.000168 | 6.1e-05 | 1.029495 | 1.046884 | 0.986095 | 8.5131
K | 0.02914 | 0.029623 | 319 | 0.037239 | 0.024093 | 11.70045 | 10 | 117 | 0.48164 | 4.100247 | 1.539492 | 7.600204 | 9.600305 | 5.600103 | 0.002481 | 0.000261 | 1.049268 | 1.072786 | 0.992627 | 8.5131
Mn | 0.023651 | 0.082743 | 969 | 0.030224 | 0.013917 | 7.300176 | 10 | 73 | 0.11747 | 1.000037 | 1.158733 | 6.300138 | 7.800201 | 4.800076 | 0.000667 | 0.000205 | 1.172882 | 1.000662 | 0.98149 | 8.5131
Zn | 0.076548 | 0.206497 | 2411 | 0.097823 | 0.037849 | 14.00065 | 10 | 140 | 0.211456 | 1.800144 | 1.147547 | 12.2005 | 14.00065 | 10.40036 | 0.000995 | 0.000622 | 1.218961 | 1.009982 | 0.999253 | 8.5131
As | 0.495047 | 0.178732 | 1657 | 0.632629 | 0.2136 | 24.80203 | 10 | 248 | 1.973643 | 16.80182 | 3.100172 | 8.000211 | 8.000211 | 0 | 0.008138 | 0.002622 | 1.229639 | 1.537962 | 0.997935 | 8.5131
Sr | 0.054217 | 0.081325 | 850 | 0.069284 | 0.020003 | 1.200005 | 20 | 24 | 0.07048 | 0.600004 | 2.000004 | 0.600001 | 0.700002 | 0.500001 | 0.000915 | 0.000369 | 1.271102 | 1.163481 | 0.99405 | 8.5131
Ba | 1e-05 | -6.9e-05 |  | 1.3e-05 | 2e-06 | 25.90221 | 10 | 259 | -0.117487 | -1.000175 | 0.962822 | 26.90239 | 27.60251 | 26.20226 | -0.000198 | -9.5e-05 | 1.455738 | 0.958843 | 0.9594 | 8.5131
Be
Li
Total | 78.2524 |  |  | 100 | 99.99999
Formula | Oxide
FeO | 34.78901
MgO | 9.897057
Al2O3 | 0.125265
SiO2
P2O5 | 32.55327
Na2O
CaO | 0.009124
K2O | 0.035103
MnO | 0.030539
ZnO | 0.095282
As2O3 | 0.653627
SrO | 0.064117
BaO | 1.1e-05
BeO
Li2O
Total | 78.2524
103 / 1 . X = -13095. Y = -26078. Z = 47. Comment : r060956
Fe | 25.50243 | 1.171296 | 1959 | 33.51902 | 15.0286 | 1118.211 | 10 | 11141 | 127.7715 | 1100.01 | 61.43648 | 18.20109 | 0 | 18.20109 | 2.521493 | 0.21686 | 1.159358 | 0.998138 | 0.999884 | 8.6092
Mg | 5.633028 | 0.245606 | 604 | 7.403748 | 7.627515 | 571.4757 | 10 | 5704 | 64.79987 | 557.875 | 42.01799 | 13.60074 | 19.80129 | 7.400181 | 0.1452 | 0.030157 | 0.969883 | 1.913285 | 1.001735 | 8.6092
Al | 0.632104 | 0.075311 | 394 | 0.830803 | 0.771007 | 87.82545 | 10 | 878 | 9.144308 | 78.72517 | 9.650858 | 9.100273 | 9.200279 | 9.000267 | 0.026567 | 0.003849 | 1.005874 | 1.637961 | 1.005591 | 8.6092
Si
P SP2/1
P SP3/1
P | 14.07894 | 0.463622 | 505 | 18.5046 | 14.95935 | 703.9314 | 20 | 14046 | 81.21328 | 699.1813 | 148.1936 | 4.750079 | 5.900115 | 3.600043 | 0.689359 | 0.110293 | 1.021413 | 1.236663 | 1.010665 | 8.6092
O | 29.87077 |  |  | 39.26052 | 61.44192
Na
Ca | 0.003731 | 0.017767 | 211 | 0.004904 | 0.003064 | 14.5507 | 20 | 291 | 0.087124 | 0.750069 | 1.05435 | 13.80063 | 13.5006 | 14.10066 | 9.6e-05 | 3.5e-05 | 1.032159 | 1.046801 | 0.986507 | 8.6092
K | 0.028189 | 0.031643 | 348 | 0.03705 | 0.023728 | 13.20057 | 10 | 132 | 0.464654 | 4.000296 | 1.434802 | 9.200279 | 9.400291 | 9.000267 | 0.002393 | 0.000252 | 1.051951 | 1.072702 | 0.992865 | 8.6092
Mn | 1e-05 | -0.000101 |  | 1.3e-05 | 6e-06 | 5.000082 | 10 | 50 | -0.034848 | -0.30001 | 0.943395 | 5.300093 | 5.000082 | 5.600103 | -0.000198 | -6.1e-05 | 1.176145 | 1.00063 | 0.982106 | 8.6092
Zn | 1e-05 | -16.62511 |  | 1.3e-05 | 5e-06 | 14.30067 | 10 | 143 | 0 | -3e-06 | 1 | 14.30068 | 13.40059 | 15.20076 | 0 | 0 | 1.222689 | 1.009507 | 0.999485 | 8.6092
As | 0.324091 | 0.149943 | 1435 | 0.425968 | 0.142363 | 17.401 | 10 | 174 | 1.301035 | 11.20087 | 2.806556 | 6.200127 | 6.200127 | 0 | 0.005365 | 0.001728 | 1.232618 | 1.524215 | 0.997762 | 8.6092
Sr | 1e-05 | -1.3e-05 |  | 1.3e-05 | 4e-06 | 0.650001 | 20 | 13 | -0.087117 | -0.750005 | 0.464285 | 1.400007 | 1.70001 | 1.100004 | -0.00113 | -0.000456 | 1.274217 | 1.160423 | 0.993879 | 8.6092
Ba | 0.01015 | 0.090067 | 1078 | 0.013341 | 0.002433 | 28.40266 | 10 | 284 | 0.092939 | 0.800127 | 1.028987 | 27.60254 | 25.00206 | 30.20301 | 0.000156 | 7.6e-05 | 1.459635 | 0.958768 | 0.960593 | 8.6092
Be
Li
Total | 76.08347 |  |  | 100 | 100
Formula | Oxide
FeO | 32.80878
MgO | 9.341241
Al2O3 | 1.194356
SiO2
P2O5 | 32.26064
Na2O
CaO | 0.00522
K2O | 0.033957
MnO | 1.3e-05
ZnO | 1.2e-05
As2O3 | 0.427909
SrO | 1.2e-05
BaO | 0.011333
BeO
Li2O
Total | 76.08347
104 / 1 . X = -13045. Y = -26137. Z = 47. Comment : r060957
Fe | 26.47562 | 1.204497 | 1895 | 34.30738 | 15.51835 | 1165.365 | 10 | 11609 | 133.0572 | 1148.164 | 67.74991 | 17.20098 | 0 | 17.20098 | 2.625803 | 0.225831 | 1.156471 | 0.998176 | 0.999705 | 8.6291
Mg | 5.839468 | 0.250115 | 569 | 7.566841 | 7.864605 | 588.7416 | 10 | 5876 | 66.83676 | 576.7411 | 49.05957 | 12.00055 | 16.60091 | 7.400181 | 0.149764 | 0.031105 | 0.967811 | 1.927144 | 1.001846 | 8.6291
Al | 0.220993 | 0.048449 | 331 | 0.286365 | 0.268109 | 33.70375 | 10 | 337 | 3.175721 | 27.40361 | 5.349685 | 6.300137 | 7.600191 | 5.000082 | 0.009226 | 0.001337 | 1.003716 | 1.653192 | 1.005686 | 8.6291
Si
P SP2/1
P SP3/1
P | 14.00789 | 0.462256 | 574 | 18.15156 | 14.80396 | 703.3788 | 20 | 14035 | 80.79391 | 697.1787 | 113.4455 | 6.200146 | 8.600245 | 3.800048 | 0.685799 | 0.109724 | 1.019196 | 1.240409 | 1.010653 | 8.6291
O | 29.92397 |  |  | 38.77579 | 61.22097
Na
Ca | 0.009902 | 0.01813 | 211 | 0.012831 | 0.008087 | 15.90083 | 20 | 318 | 0.231796 | 2.00019 | 1.143892 | 13.90064 | 15.40078 | 12.40051 | 0.000255 | 9.3e-05 | 1.029808 | 1.046946 | 0.986212 | 8.6291
K | 0.024553 | 0.032807 | 368 | 0.031816 | 0.020557 | 13.90064 | 10 | 139 | 0.405637 | 3.500278 | 1.336554 | 10.40036 | 9.600305 | 11.20041 | 0.002089 | 0.00022 | 1.049583 | 1.072896 | 0.992688 | 8.6291
Mn | 0.009338 | 0.086338 | 1035 | 0.0121 | 0.005564 | 7.800201 | 10 | 78 | 0.046357 | 0.400019 | 1.054055 | 7.400182 | 8.000211 | 6.800153 | 0.000263 | 8.1e-05 | 1.173267 | 1.000677 | 0.981613 | 8.6291
Zn | 0.083929 | 0.206086 | 2398 | 0.108757 | 0.042021 | 14.40068 | 10 | 144 | 0.231794 | 2.000176 | 1.161298 | 12.40051 | 12.00047 | 12.80054 | 0.001091 | 0.000682 | 1.219402 | 1.009871 | 0.99921 | 8.6291
As | 0.513692 | 0.167449 | 1462 | 0.665647 | 0.224437 | 24.10192 | 10 | 241 | 2.051405 | 17.70178 | 3.765845 | 6.400135 | 6.400135 | 0 | 0.008459 | 0.002725 | 1.22999 | 1.534904 | 0.997901 | 8.6291
Sr | 0.062442 | 0.075692 | 741 | 0.080913 | 0.023328 | 1.150004 | 20 | 23 | 0.081121 | 0.700004 | 2.55556 | 0.450001 | 0.700002 | 0.2 | 0.001053 | 0.000425 | 1.271468 | 1.163863 | 0.994061 | 8.6291
Ba | 1e-05 | -1.4e-05 |  | 1.3e-05 | 2e-06 | 24.30195 | 10 | 243 | -0.567947 | -4.900871 | 0.832178 | 29.20282 | 30.20301 | 28.20263 | -0.000955 | -0.000461 | 1.456196 | 0.95888 | 0.95973 | 8.6291
Be
Li
Total | 77.17181 |  |  | 100 | 100
Formula | Oxide
FeO | 34.06078
MgO | 9.683579
Al2O3 | 0.417566
SiO2
P2O5 | 32.09782
Na2O
CaO | 0.013855
K2O | 0.029577
MnO | 0.012057
ZnO | 0.104469
As2O3 | 0.678245
SrO | 0.073845
BaO | 1.1e-05
BeO
Li2O
Total | 77.17181
105 / 1 . X = -13012. Y = -26234. Z = 47. Comment : r060958
Fe | 27.50455 | 1.245601 | 2061 | 35.2664 | 16.00711 | 1201.747 | 10 | 11970 | 138.3194 | 1181.746 | 60.08339 | 20.00132 | 0 | 20.00132 | 2.72965 | 0.234762 | 1.155603 | 0.998095 | 0.999855 | 8.5436
Mg | 5.897219 | 0.253509 | 590 | 7.561427 | 7.886055 | 585.6296 | 10 | 5845 | 67.08284 | 573.129 | 46.84819 | 12.50058 | 17.00095 | 8.000211 | 0.150315 | 0.03122 | 0.96718 | 1.940633 | 1.001942 | 8.5436
Al | 0.092982 | 0.039314 | 357 | 0.119222 | 0.112006 | 18.60114 | 10 | 186 | 1.334445 | 11.40097 | 2.58343 | 7.200172 | 7.600191 | 6.800153 | 0.003877 | 0.000562 | 1.00306 | 1.656603 | 1.005724 | 8.5436
Si
P SP2/1
P SP3/1
P | 14.02696 | 0.463327 | 513 | 17.9854 | 14.71899 | 697.2506 | 20 | 13913 | 81.04318 | 692.4005 | 143.7606 | 4.85008 | 5.800111 | 3.90005 | 0.687915 | 0.110062 | 1.018524 | 1.239778 | 1.010633 | 8.5436
O | 30.0758 |  |  | 38.56326 | 61.0952
Na
Ca | 1e-05 | -1.7e-05 |  | 1.3e-05 | 8e-06 | 13.25058 | 20 | 265 | -0.245821 | -2.1002 | 0.863186 | 15.35078 | 16.10085 | 14.6007 | -0.00027 | -9.9e-05 | 1.029099 | 1.046521 | 0.985781 | 8.5436
K | 0.02547 | 0.03219 | 358 | 0.032658 | 0.021173 | 13.30058 | 10 | 133 | 0.4214 | 3.600271 | 1.37115 | 9.700313 | 9.000267 | 10.40036 | 0.00217 | 0.000228 | 1.048868 | 1.072304 | 0.992462 | 8.5436
Mn | 1e-05 | -9.1e-05 |  | 1.3e-05 | 6e-06 | 7.200171 | 10 | 72 | -0.046821 | -0.40002 | 0.947367 | 7.600191 | 7.600191 | 7.600191 | -0.000266 | -8.2e-05 | 1.1724 | 1.000571 | 0.981082 | 8.5436
Zn | 0.029665 | 0.200605 | 2393 | 0.038036 | 0.014747 | 12.80054 | 10 | 128 | 0.081939 | 0.700056 | 1.057854 | 12.10048 | 11.60044 | 12.60052 | 0.000386 | 0.000241 | 1.218414 | 1.010247 | 0.999541 | 8.5436
As | 0.306627 | 0.161232 | 1616 | 0.393157 | 0.133018 | 18.00107 | 10 | 180 | 1.217388 | 10.40088 | 2.368502 | 7.600191 | 7.600191 | 0 | 0.00502 | 0.001617 | 1.22919 | 1.545266 | 0.997953 | 8.5436
Sr | 0.031507 | 0.084326 | 964 | 0.040398 | 0.011687 | 1.150004 | 20 | 23 | 0.040967 | 0.350002 | 1.437502 | 0.800002 | 0.800002 | 0.800002 | 0.000532 | 0.000215 | 1.270634 | 1.163624 | 0.994105 | 8.5436
Ba | 1e-05 | -0.000685 |  | 1.3e-05 | 2e-06 | 26.00223 | 10 | 260 | -0.011707 | -0.100023 | 0.996168 | 26.10225 | 27.40248 | 24.80203 | -2e-05 | -1e-05 | 1.45516 | 0.958639 | 0.958487 | 8.5436
Be
Li
Total | 77.99081 |  |  | 99.99999 | 100
Formula | Oxide
FeO | 35.38449
MgO | 9.779348
Al2O3 | 0.175689
SiO2
P2O5 | 32.14153
Na2O
CaO | 1.4e-05
K2O | 0.030682
MnO | 1.3e-05
ZnO | 0.036925
As2O3 | 0.404849
SrO | 0.03726
BaO | 1.1e-05
BeO
Li2O
Total | 77.99081
106 / 1 . X = -13012. Y = -26405. Z = 47. Comment : r060959
Fe | 26.86092 | 1.221925 | 1932 | 33.89817 | 15.25406 | 1166.574 | 10 | 11621 | 134.9888 | 1149.173 | 67.04062 | 17.401 | 0 | 17.401 | 2.663922 | 0.22911 | 1.158185 | 0.998174 | 0.999793 | 8.5131
Mg | 5.915971 | 0.253243 | 580 | 7.465887 | 7.719601 | 590.0467 | 10 | 5889 | 67.8773 | 577.8462 | 48.36246 | 12.20051 | 14.6007 | 9.800317 | 0.152096 | 0.03159 | 0.969054 | 1.921763 | 1.00183 | 8.5131
Al | 0.102606 | 0.041038 | 370 | 0.129488 | 0.120607 | 20.40137 | 10 | 204 | 1.48021 | 12.60117 | 2.615493 | 7.800202 | 7.200171 | 8.400233 | 0.0043 | 0.000623 | 1.005011 | 1.645157 | 1.005539 | 8.5131
Si
P SP2/1
P SP3/1
P | 14.85859 | 0.482635 | 524 | 18.75137 | 15.21417 | 737.2895 | 20 | 14710 | 86.01325 | 732.2394 | 145.9953 | 5.050092 | 6.600144 | 3.500041 | 0.730102 | 0.116812 | 1.020525 | 1.235111 | 1.010661 | 8.5131
O | 31.0166 |  |  | 39.1426 | 61.48092
Na
Ca | 0.01156 | 0.017615 | 203 | 0.014588 | 0.009147 | 14.80072 | 20 | 296 | 0.270196 | 2.300204 | 1.184009 | 12.50052 | 13.5006 | 11.50044 | 0.000297 | 0.000109 | 1.031212 | 1.046889 | 0.986367 | 8.5131
K | 0.002848 | 0.028977 | 348 | 0.003595 | 0.002311 | 9.400291 | 10 | 94 | 0.046989 | 0.400024 | 1.044446 | 9.000268 | 9.200279 | 8.800256 | 0.000242 | 2.5e-05 | 1.050999 | 1.072935 | 0.992777 | 8.5131
Mn | 1e-05 | -5.8e-05 |  | 1.3e-05 | 6e-06 | 6.500139 | 10 | 65 | -0.070483 | -0.600028 | 0.915491 | 7.100167 | 7.600191 | 6.600144 | -0.0004 | -0.000123 | 1.174978 | 1.000674 | 0.981884 | 8.5131
Zn | 0.055385 | 0.199229 | 2346 | 0.069896 | 0.026867 | 12.80054 | 10 | 128 | 0.152718 | 1.300103 | 1.113048 | 11.50044 | 11.0004 | 12.00047 | 0.000719 | 0.000449 | 1.221346 | 1.009685 | 0.999419 | 8.5131
As | 0.384702 | 0.168421 | 1631 | 0.48549 | 0.162848 | 20.90144 | 10 | 209 | 1.538951 | 13.10124 | 2.679603 | 7.800201 | 7.800201 | 0 | 0.006346 | 0.002044 | 1.231567 | 1.53074 | 0.997849 | 8.5131
Sr | 0.018015 | 0.093606 | 1116 | 0.022734 | 0.006521 | 1.300006 | 20 | 26 | 0.023493 | 0.200002 | 1.181819 | 1.100004 | 1.300006 | 0.900003 | 0.000305 | 0.000123 | 1.273116 | 1.158313 | 0.993761 | 8.5131
Ba | 0.012815 | 0.084219 | 1005 | 0.016172 | 0.00296 | 24.50198 | 10 | 245 | 0.117484 | 1.000156 | 1.042557 | 23.50183 | 24.40196 | 22.60169 | 0.000198 | 9.5e-05 | 1.458245 | 0.958843 | 0.960216 | 8.5131
Be
Li
Total | 79.24002 |  |  | 100 | 100
Formula | Oxide
FeO | 34.55646
MgO | 9.810444
Al2O3 | 0.193874
SiO2
P2O5 | 34.04714
Na2O
CaO | 0.016174
K2O | 0.003431
MnO | 1.3e-05
ZnO | 0.068939
As2O3 | 0.507935
SrO | 0.021304
BaO | 0.014308
BeO
Li2O
Total | 79.24002
107 / 1 . X = -13030. Y = -26439. Z = 47. Comment : r060960
Fe | 25.96326 | 1.217512 | 1921 | 34.61037 | 15.63638 | 1001.801 | 10 | 9985 | 130.1737 | 988.2004 | 73.65853 | 13.60061 | 0 | 13.60061 | 2.568898 | 0.220937 | 1.157016 | 0.998118 | 0.999882 | 7.5914
Mg | 5.645695 | 0.260309 | 599 | 7.526004 | 7.812654 | 499.3214 | 10 | 4985 | 64.43094 | 489.121 | 48.95127 | 10.20038 | 13.40059 | 7.000162 | 0.144373 | 0.029986 | 0.968204 | 1.930395 | 1.00189 | 7.5914
Al | 0.044852 | 0.035488 | 363 | 0.05979 | 0.05591 | 10.80038 | 10 | 108 | 0.645503 | 4.90027 | 1.830538 | 5.900115 | 6.000119 | 5.800111 | 0.001875 | 0.000272 | 1.004126 | 1.650471 | 1.005615 | 7.5914
Si
P SP2/1
P SP3/1
P | 13.82856 | 0.476005 | 547 | 18.43419 | 15.01619 | 610.6782 | 20 | 12189 | 79.87038 | 606.3281 | 140.3836 | 4.350069 | 5.700107 | 3.00003 | 0.67796 | 0.10847 | 1.019617 | 1.236829 | 1.010648 | 7.5914
O | 29.1661 |  |  | 38.87993 | 61.31079
Na
Ca | 1e-05 | -1.2e-05 |  | 1.3e-05 | 8e-06 | 10.85039 | 20 | 217 | -0.368868 | -2.800227 | 0.794864 | 13.65062 | 13.80063 | 13.5006 | -0.000405 | -0.000148 | 1.030254 | 1.04669 | 0.986064 | 7.5914
K | 0.00957 | 0.032452 | 381 | 0.012757 | 0.008232 | 9.800317 | 10 | 98 | 0.158082 | 1.200067 | 1.139539 | 8.60025 | 7.200171 | 10.00033 | 0.000814 | 8.6e-05 | 1.050033 | 1.07262 | 0.992624 | 7.5914
Mn | 0.005308 | 0.081199 | 982 | 0.007076 | 0.00325 | 5.300093 | 10 | 53 | 0.026346 | 0.200003 | 1.039216 | 5.10009 | 6.200127 | 4.000053 | 0.00015 | 4.6e-05 | 1.17381 | 1.000603 | 0.981491 | 7.5914
Zn | 1e-05 | -2.6e-05 |  | 1.3e-05 | 5e-06 | 11.40043 | 10 | 114 | -0.23713 | -1.800149 | 0.863631 | 13.20058 | 14.20067 | 12.20049 | -0.001116 | -0.000698 | 1.220019 | 1.009973 | 0.999484 | 7.5914
As | 0.327177 | 0.156532 | 1475 | 0.436144 | 0.146877 | 14.90073 | 10 | 149 | 1.304193 | 9.90065 | 2.980098 | 5.000082 | 5.000082 | 0 | 0.005378 | 0.001732 | 1.230489 | 1.537383 | 0.997903 | 7.5914
Sr | 0.025275 | 0.087118 | 1019 | 0.033693 | 0.009702 | 0.950003 | 20 | 19 | 0.032932 | 0.250001 | 1.357144 | 0.700002 | 0.900003 | 0.500001 | 0.000427 | 0.000173 | 1.271991 | 1.160224 | 0.993901 | 7.5914
Ba | 1e-05 | -0.000215 |  | 1.3e-05 | 2e-06 | 23.00175 | 10 | 230 | -0.039525 | -0.300051 | 0.987123 | 23.3018 | 24.40196 | 22.20163 | -6.6e-05 | -3.2e-05 | 1.456848 | 0.958719 | 0.959293 | 7.5914
Be
Li
Total | 75.01585 |  |  | 99.99999 | 99.99999
Formula | Oxide
FeO | 33.40163
MgO | 9.362247
Al2O3 | 0.084747
SiO2
P2O5 | 31.68691
Na2O
CaO | 1.4e-05
K2O | 0.011528
MnO | 0.006854
ZnO | 1.2e-05
As2O3 | 0.431983
SrO | 0.029891
BaO | 1.1e-05
BeO
Li2O
Total | 75.01583
108 / 1 . X = -13098. Y = -26490. Z = 47. Comment : r060961
Fe | 27.38882 | 1.238783 | 1811 | 35.06261 | 15.88685 | 1191.87 | 10 | 11872 | 137.6776 | 1176.469 | 77.39019 | 15.40078 | 0 | 15.40078 | 2.716984 | 0.233673 | 1.155978 | 0.998182 | 0.999904 | 8.5451
Mg | 5.608524 | 0.24665 | 583 | 7.179918 | 7.475102 | 557.3231 | 10 | 5563 | 63.79359 | 545.1226 | 45.68029 | 12.20052 | 15.00074 | 9.400291 | 0.142945 | 0.029689 | 0.967456 | 1.940484 | 1.001918 | 8.5451
Al | 0.072334 | 0.039093 | 383 | 0.0926 | 0.086844 | 17.30099 | 10 | 173 | 1.04162 | 8.900749 | 2.059583 | 8.400238 | 9.600305 | 7.200171 | 0.003026 | 0.000438 | 1.003347 | 1.650733 | 1.005638 | 8.5451
Si
P SP2/1
P SP3/1
P | 14.38672 | 0.471396 | 537 | 18.41759 | 15.04638 | 717.2939 | 20 | 14312 | 83.31602 | 711.9438 | 134.0709 | 5.350108 | 7.400181 | 3.300036 | 0.707207 | 0.113149 | 1.018818 | 1.236679 | 1.010619 | 8.5451
O | 30.2868 |  |  | 38.77254 | 61.31958
Na
Ca | 0.011487 | 0.017854 | 206 | 0.014706 | 0.009285 | 15.35078 | 20 | 307 | 0.269185 | 2.300216 | 1.176254 | 13.05056 | 13.10057 | 13.00056 | 0.000296 | 0.000108 | 1.029408 | 1.046664 | 0.985831 | 8.5451
K | 0.062977 | 0.031853 | 301 | 0.080621 | 0.052178 | 15.70081 | 10 | 157 | 1.04161 | 8.900661 | 2.308891 | 6.800153 | 7.000162 | 6.600144 | 0.005365 | 0.000564 | 1.04918 | 1.072309 | 0.992461 | 8.5451
Mn | 0.011778 | 0.075779 | 904 | 0.015078 | 0.006945 | 6.000119 | 10 | 60 | 0.058515 | 0.500017 | 1.090911 | 5.500102 | 6.200127 | 4.800076 | 0.000332 | 0.000102 | 1.172775 | 1.000671 | 0.981295 | 8.5451
Zn | 0.008478 | 0.193679 | 2334 | 0.010853 | 0.0042 | 11.70045 | 10 | 117 | 0.023407 | 0.200014 | 1.017392 | 11.50044 | 11.0004 | 12.00047 | 0.00011 | 6.9e-05 | 1.218838 | 1.010225 | 0.99963 | 8.5451
As | 0.241745 | 0.163119 | 1718 | 0.309477 | 0.104524 | 16.80093 | 10 | 168 | 0.959695 | 8.200687 | 1.953541 | 8.600245 | 8.600245 | 0 | 0.003957 | 0.001275 | 1.22954 | 1.545133 | 0.997914 | 8.5451
Sr | 1e-05 | 0 | 1.#INF | 1.3e-05 | 4e-06 | 1.000003 | 20 | 20 | 0 | 0 | 1 | 1.000003 | 1.200005 | 0.800002 | 0 | 0 | 1.270999 | 1.160427 | 0.993926 | 8.5451
Ba | 0.034355 | 0.087785 | 1031 | 0.04398 | 0.008104 | 27.80255 | 10 | 278 | 0.316025 | 2.700464 | 1.107579 | 25.10209 | 23.60184 | 26.60233 | 0.000532 | 0.000257 | 1.455611 | 0.958743 | 0.958777 | 8.5451
Be
Li
Total | 78.11403 |  |  | 99.99999 | 100
Formula | Oxide
FeO | 35.23561
MgO | 9.300605
Al2O3 | 0.136674
SiO2
P2O5 | 32.96589
Na2O
CaO | 0.016073
K2O | 0.075862
MnO | 0.015208
ZnO | 0.010552
As2O3 | 0.319184
SrO | 1.2e-05
BaO | 0.038357
BeO
Li2O
Total | 78.11403
109 / 1 . X = -13155. Y = -26513. Z = 47. Comment : r060962
Fe | 26.94019 | 1.221364 | 1758 | 34.99459 | 15.85902 | 1175.24 | 10 | 11707 | 135.3405 | 1160.64 | 80.49203 | 14.6007 | 0 | 14.6007 | 2.670863 | 0.229707 | 1.155869 | 0.998169 | 0.999875 | 8.5757
Mg | 5.418101 | 0.240781 | 527 | 7.037971 | 7.328704 | 538.9568 | 10 | 5380 | 61.68085 | 528.9564 | 53.89349 | 10.00041 | 14.80072 | 5.200089 | 0.138211 | 0.028706 | 0.967372 | 1.938617 | 1.001888 | 8.5757
Al | 0.054228 | 0.032851 | 319 | 0.070441 | 0.066074 | 12.50052 | 10 | 125 | 0.781325 | 6.700405 | 2.15522 | 5.800111 | 5.600103 | 6.000119 | 0.00227 | 0.000329 | 1.00326 | 1.650029 | 1.005615 | 8.5757
Si
P SP2/1
P SP3/1
P | 14.25675 | 0.468574 | 607 | 18.51914 | 15.1322 | 714.6816 | 20 | 14260 | 82.53337 | 707.7814 | 103.5746 | 6.900165 | 8.400233 | 5.400096 | 0.700564 | 0.112086 | 1.018728 | 1.236523 | 1.010621 | 8.5757
O | 29.87741 |  |  | 38.80997 | 61.39038
Na
Ca | 0.014186 | 0.018424 | 211 | 0.018427 | 0.011636 | 16.65092 | 20 | 333 | 0.332368 | 2.850286 | 1.206533 | 13.80063 | 14.20067 | 13.40059 | 0.000365 | 0.000134 | 1.029315 | 1.046834 | 0.985914 | 8.5757
K | 0.066289 | 0.036037 | 359 | 0.086107 | 0.055739 | 19.20122 | 10 | 192 | 1.096225 | 9.400893 | 1.959243 | 9.800323 | 11.0004 | 8.600245 | 0.005646 | 0.000594 | 1.049086 | 1.072518 | 0.992505 | 8.5757
Mn | 1e-05 | -2.8e-05 |  | 1.3e-05 | 6e-06 | 5.5001 | 10 | 55 | -0.139937 | -1.200058 | 0.820891 | 6.700158 | 5.000082 | 8.400233 | -0.000794 | -0.000245 | 1.172665 | 1.000667 | 0.981291 | 8.5757
Zn | 1e-05 | -8.1e-05 |  | 1.3e-05 | 5e-06 | 12.80054 | 10 | 128 | -0.069973 | -0.600064 | 0.955221 | 13.40061 | 11.40043 | 15.40078 | -0.000329 | -0.000206 | 1.218717 | 1.010187 | 0.999452 | 8.5757
As | 0.352217 | 0.147973 | 1360 | 0.45752 | 0.154553 | 17.401 | 10 | 174 | 1.399408 | 12.0009 | 3.22235 | 5.400096 | 5.400096 | 0 | 0.00577 | 0.001859 | 1.229433 | 1.543705 | 0.997905 | 8.5757
Sr | 0.004471 | 0.079345 | 984 | 0.005807 | 0.001677 | 0.900003 | 20 | 18 | 0.00583 | 0.05 | 1.058824 | 0.850003 | 0.700002 | 1.000003 | 7.6e-05 | 3.1e-05 | 1.270888 | 1.160168 | 0.993888 | 8.5757
Ba | 1e-05 | -4.7e-05 |  | 1.3e-05 | 2e-06 | 23.40181 | 10 | 234 | -0.163278 | -1.400225 | 0.943544 | 24.80203 | 24.0019 | 25.60216 | -0.000275 | -0.000133 | 1.455477 | 0.95884 | 0.958889 | 8.5757
Be
Li
Total | 76.98386 |  |  | 100 | 99.99999
Formula | Oxide
FeO | 34.65844
MgO | 8.984828
Al2O3 | 0.102463
SiO2
P2O5 | 32.66807
Na2O
CaO | 0.019849
K2O | 0.079852
MnO | 1.3e-05
ZnO | 1.2e-05
As2O3 | 0.465044
SrO | 0.005287
BaO | 1.1e-05
BeO
Li2O
Total | 76.98386
110 / 1 . X = -13188. Y = -26554. Z = 47. Comment : r060963
Fe | 26.56972 | 1.210585 | 1915 | 34.55365 | 15.62831 | 1157.102 | 10 | 11527 | 133.445 | 1139.901 | 67.26953 | 17.20098 | 0 | 17.20098 | 2.633457 | 0.226489 | 1.156659 | 0.998208 | 0.999755 | 8.5421
Mg | 5.690843 | 0.248228 | 577 | 7.400881 | 7.691408 | 566.4569 | 10 | 5654 | 64.90867 | 554.4564 | 47.20266 | 12.00053 | 16.00084 | 8.000211 | 0.145444 | 0.030208 | 0.967951 | 1.933644 | 1.001892 | 8.5421
Al | 0.043107 | 0.032829 | 336 | 0.05606 | 0.052482 | 11.70045 | 10 | 117 | 0.620493 | 5.300315 | 1.828157 | 6.400136 | 7.000162 | 5.800111 | 0.001803 | 0.000261 | 1.003862 | 1.650655 | 1.005614 | 8.5421
Si
P SP2/1
P SP3/1
P | 14.17858 | 0.466519 | 491 | 18.43909 | 15.03708 | 704.9361 | 20 | 14066 | 82.00396 | 700.486 | 158.4099 | 4.450075 | 6.200127 | 2.700024 | 0.69607 | 0.111367 | 1.019346 | 1.236586 | 1.010627 | 8.5421
O | 29.86274 |  |  | 38.83619 | 61.31069
Na
Ca | 0.011754 | 0.017417 | 201 | 0.015285 | 0.009633 | 14.65071 | 20 | 293 | 0.275133 | 2.350209 | 1.191066 | 12.3005 | 12.20049 | 12.40051 | 0.000302 | 0.000111 | 1.029966 | 1.046912 | 0.986097 | 8.5421
K | 0.079355 | 0.036584 | 350 | 0.1032 | 0.066672 | 20.40137 | 10 | 204 | 1.311281 | 11.20109 | 2.217473 | 9.20028 | 9.600305 | 8.800256 | 0.006754 | 0.00071 | 1.049742 | 1.072565 | 0.992609 | 8.5421
Mn | 0.009434 | 0.076201 | 913 | 0.012268 | 0.005641 | 6.000119 | 10 | 60 | 0.046828 | 0.40001 | 1.071429 | 5.600109 | 6.800153 | 4.400064 | 0.000266 | 8.2e-05 | 1.173455 | 1.000711 | 0.981547 | 8.5421
Zn | 0.093315 | 0.201187 | 2325 | 0.121355 | 0.046885 | 13.60061 | 10 | 136 | 0.257569 | 2.20018 | 1.192991 | 11.40043 | 10.60037 | 12.20049 | 0.001212 | 0.000758 | 1.21961 | 1.009987 | 0.99949 | 8.5421
As | 0.332322 | 0.143177 | 1313 | 0.432182 | 0.145706 | 16.30088 | 10 | 163 | 1.322953 | 11.30079 | 3.260122 | 5.000082 | 5.000082 | 0 | 0.005455 | 0.001757 | 1.230168 | 1.539881 | 0.997904 | 8.5421
Sr | 1e-05 | 0 | 1.#INF | 1.3e-05 | 4e-06 | 1.000003 | 20 | 20 | 0 | 0 | 1 | 1.000003 | 1.000003 | 1.000003 | 0 | 0 | 1.271654 | 1.160308 | 0.993884 | 8.5421
Ba | 0.022944 | 0.088191 | 1045 | 0.029839 | 0.005488 | 27.5025 | 10 | 275 | 0.210758 | 1.800318 | 1.070045 | 25.70218 | 25.8022 | 25.60216 | 0.000355 | 0.000171 | 1.456424 | 0.95887 | 0.959495 | 8.5421
Be
Li
Total | 76.89413 |  |  | 100 | 100
Formula | Oxide
FeO | 34.18184
MgO | 9.437114
Al2O3 | 0.081451
SiO2
P2O5 | 32.48894
Na2O
CaO | 0.016446
K2O | 0.095592
MnO | 0.012181
ZnO | 0.116152
As2O3 | 0.438776
SrO | 1.2e-05
BaO | 0.025617
BeO
Li2O
Total | 76.89412
111 / 1 . X = -13208. Y = -26673. Z = 47. Comment : r060964
Fe | 26.53429 | 1.209765 | 2054 | 34.33699 | 15.55543 | 1163.954 | 10 | 11595 | 133.4195 | 1143.952 | 58.19385 | 20.00132 | 0 | 20.00132 | 2.632954 | 0.226446 | 1.155889 | 0.998234 | 0.999737 | 8.5741
Mg | 5.709363 | 0.24767 | 572 | 7.388265 | 7.690708 | 573.0817 | 10 | 5720 | 65.43908 | 561.0812 | 47.75475 | 12.00052 | 15.6008 | 8.400233 | 0.146632 | 0.030455 | 0.967393 | 1.925834 | 1.001828 | 8.5741
Al | 0.025174 | 0.03471 | 388 | 0.032577 | 0.030547 | 11.70045 | 10 | 117 | 0.361578 | 3.100207 | 1.360479 | 8.600245 | 8.000211 | 9.200279 | 0.00105 | 0.000152 | 1.003281 | 1.65517 | 1.005652 | 8.5741
Si
P SP2/1
P SP3/1
P | 14.1896 | 0.466867 | 546 | 18.36221 | 14.99859 | 708.2515 | 20 | 14132 | 81.95628 | 702.7014 | 127.6103 | 5.550114 | 7.500185 | 3.600043 | 0.695666 | 0.111302 | 1.018748 | 1.23918 | 1.010643 | 8.5741
O | 29.97071 |  |  | 38.78392 | 61.32717
Na
Ca | 0.005978 | 0.017871 | 211 | 0.007736 | 0.004883 | 14.90073 | 20 | 298 | 0.139969 | 1.200108 | 1.087595 | 13.70063 | 14.90073 | 12.50052 | 0.000154 | 5.6e-05 | 1.029333 | 1.047194 | 0.986222 | 8.5741
K | 0.05576 | 0.032879 | 327 | 0.072157 | 0.046692 | 16.00084 | 10 | 160 | 0.921452 | 7.900624 | 1.975359 | 8.100221 | 9.200279 | 7.000162 | 0.004746 | 0.000499 | 1.049105 | 1.07307 | 0.992694 | 8.5741
Mn | 0.025834 | 0.080641 | 940 | 0.033431 | 0.015395 | 7.100166 | 10 | 71 | 0.128298 | 1.100039 | 1.183336 | 6.000127 | 4.400064 | 7.600191 | 0.000728 | 0.000224 | 1.172685 | 1.000751 | 0.981696 | 8.5741
Zn | 1e-05 | -3.230672 |  | 1.3e-05 | 5e-06 | 13.5006 | 10 | 135 | -2e-06 | -1.4e-05 | 0.999999 | 13.50062 | 11.40043 | 15.6008 | 0 | 0 | 1.21874 | 1.009916 | 0.998844 | 8.5741
As | 0.753036 | 0.181133 | 1377 | 0.974475 | 0.329066 | 31.40325 | 10 | 314 | 3.00943 | 25.80315 | 5.60762 | 5.600103 | 5.600103 | 0 | 0.012409 | 0.003997 | 1.229459 | 1.533897 | 0.997922 | 8.5741
Sr | 1e-05 | -3.7e-05 |  | 1.3e-05 | 4e-06 | 0.850002 | 20 | 17 | -0.029158 | -0.250002 | 0.772727 | 1.100004 | 1.200005 | 1.000003 | -0.000378 | -0.000153 | 1.270913 | 1.163316 | 0.993963 | 8.5741
Ba | 0.006347 | 0.090207 | 1082 | 0.008214 | 0.001513 | 28.30264 | 10 | 283 | 0.058315 | 0.499996 | 1.017984 | 27.80265 | 33.20364 | 22.40166 | 9.8e-05 | 4.7e-05 | 1.455502 | 0.95901 | 0.959791 | 8.5741
Be
Li
Total | 77.27611 |  |  | 100 | 100
Formula | Oxide
FeO | 34.13626
MgO | 9.467827
Al2O3 | 0.047566
SiO2
P2O5 | 32.51419
Na2O
CaO | 0.008365
K2O | 0.067169
MnO | 0.033358
ZnO | 1.2e-05
As2O3 | 0.994259
SrO | 1.2e-05
BaO | 0.007087
BeO
Li2O
Total | 77.27611
112 / 1 . X = -13009. Y = -26821. Z = 47. Comment : r060965
Fe | 26.99611 | 1.225676 | 1903 | 34.63213 | 15.65715 | 1176.047 | 10 | 11715 | 135.6624 | 1159.046 | 69.17532 | 17.00095 | 0 | 17.00095 | 2.677216 | 0.230253 | 1.156721 | 0.998159 | 0.999862 | 8.5436
Mg | 5.573823 | 0.245355 | 581 | 7.150414 | 7.427949 | 556.2191 | 10 | 5552 | 63.67555 | 544.0184 | 45.58947 | 12.2006 | 18.00107 | 6.400135 | 0.142681 | 0.029634 | 0.96799 | 1.931897 | 1.001853 | 8.5436
Al | 0.057617 | 0.035866 | 357 | 0.073914 | 0.069166 | 14.40068 | 10 | 144 | 0.831091 | 7.100509 | 1.972649 | 7.300176 | 7.400181 | 7.200171 | 0.002415 | 0.00035 | 1.003903 | 1.647186 | 1.005565 | 8.5436
Si
P SP2/1
P SP3/1
P | 14.53046 | 0.474625 | 525 | 18.6405 | 15.19487 | 723.9253 | 20 | 14444 | 84.1361 | 718.8252 | 141.9433 | 5.100101 | 7.200171 | 3.00003 | 0.714168 | 0.114263 | 1.019388 | 1.23556 | 1.010644 | 8.5436
O | 30.35709 |  |  | 38.94379 | 61.45443
Na
Ca | 0.012251 | 0.017574 | 202 | 0.015716 | 0.0099 | 14.95074 | 20 | 299 | 0.28679 | 2.450222 | 1.19601 | 12.50052 | 12.80054 | 12.20049 | 0.000315 | 0.000115 | 1.030012 | 1.046832 | 0.986083 | 8.5436
K | 0.010628 | 0.033406 | 392 | 0.013635 | 0.008805 | 13.10057 | 10 | 131 | 0.175584 | 1.500119 | 1.129316 | 11.60045 | 12.60052 | 10.60037 | 0.000904 | 9.5e-05 | 1.049789 | 1.072803 | 0.992613 | 8.5436
Mn | 1e-05 | -3.4e-05 |  | 1.3e-05 | 6e-06 | 5.900115 | 10 | 59 | -0.117053 | -1.000054 | 0.855068 | 6.900169 | 5.000082 | 8.800256 | -0.000665 | -0.000205 | 1.173515 | 1.000655 | 0.981508 | 8.5436
Zn | 1e-05 | -0.000162 |  | 1.3e-05 | 5e-06 | 12.90055 | 10 | 129 | -0.035117 | -0.300028 | 0.977272 | 13.20058 | 14.00065 | 12.40051 | -0.000165 | -0.000103 | 1.219684 | 1.009996 | 0.999394 | 8.5436
As | 0.399585 | 0.173734 | 1692 | 0.51261 | 0.172748 | 22.0016 | 10 | 220 | 1.591994 | 13.60136 | 2.619165 | 8.400233 | 8.400233 | 0 | 0.006565 | 0.002115 | 1.230217 | 1.538535 | 0.997876 | 8.5436
Sr | 0.013455 | 0.092243 | 1112 | 0.017261 | 0.004974 | 1.250005 | 20 | 25 | 0.017557 | 0.150001 | 1.136364 | 1.100004 | 1.300006 | 0.900003 | 0.000228 | 9.2e-05 | 1.271707 | 1.158898 | 0.993802 | 8.5436
Ba | 1e-05 | -7.1e-05 |  | 1.3e-05 | 2e-06 | 27.60251 | 10 | 276 | -0.117069 | -1.000187 | 0.965032 | 28.6027 | 28.80274 | 28.40266 | -0.000197 | -9.5e-05 | 1.456494 | 0.958826 | 0.959363 | 8.5436
Be
Li
Total | 77.95106 |  |  | 100 | 99.99999
Formula | Oxide
FeO | 34.73039
MgO | 9.243061
Al2O3 | 0.108866
SiO2
P2O5 | 33.29526
Na2O
CaO | 0.017142
K2O | 0.012803
MnO | 1.3e-05
ZnO | 1.2e-05
As2O3 | 0.527585
SrO | 0.015912
BaO | 1.1e-05
BeO
Li2O
Total | 77.95107
113 / 1 . X = -13192. Y = -26967. Z = 47. Comment : r060966
Fe | 25.05065 | 1.185769 | 2032 | 33.47405 | 15.04812 | 967.8816 | 10 | 9648 | 125.5196 | 952.6808 | 63.67323 | 15.20076 | 0 | 15.20076 | 2.477053 | 0.213038 | 1.158465 | 0.99819 | 0.999793 | 7.5899
Mg | 5.842784 | 0.264874 | 639 | 7.807447 | 8.064683 | 521.8973 | 10 | 5210 | 67.2073 | 510.0967 | 44.22632 | 11.8006 | 18.40112 | 5.200089 | 0.150594 | 0.031278 | 0.969255 | 1.912637 | 1.001817 | 7.5899
Al | 0.026559 | 0.034861 | 384 | 0.035489 | 0.033022 | 9.500298 | 10 | 95 | 0.382107 | 2.900154 | 1.439408 | 6.600144 | 6.800153 | 6.400135 | 0.00111 | 0.000161 | 1.00522 | 1.649324 | 1.005573 | 7.5899
Si
P SP2/1
P SP3/1
P | 13.96138 | 0.479559 | 581 | 18.65595 | 15.12159 | 616.3009 | 20 | 12301 | 80.55453 | 611.4008 | 125.7734 | 4.90009 | 6.700148 | 3.100032 | 0.683767 | 0.109399 | 1.020739 | 1.23637 | 1.01066 | 7.5899
O | 29.2854 |  |  | 39.13276 | 61.4039
Na
Ca | 0.008743 | 0.01867 | 218 | 0.011682 | 0.007318 | 12.95055 | 20 | 259 | 0.204235 | 1.550123 | 1.135971 | 11.40043 | 12.10048 | 10.70038 | 0.000224 | 8.2e-05 | 1.031439 | 1.04709 | 0.986536 | 7.5899
K | 0.04235 | 0.034989 | 368 | 0.05659 | 0.036338 | 13.30058 | 10 | 133 | 0.698345 | 5.300368 | 1.662528 | 8.000216 | 9.200279 | 6.800153 | 0.003597 | 0.000378 | 1.051228 | 1.073011 | 0.99287 | 7.5899
Mn | 0.050542 | 0.087061 | 975 | 0.067537 | 0.030863 | 6.900157 | 10 | 69 | 0.250342 | 1.900074 | 1.380008 | 5.000083 | 4.60007 | 5.400096 | 0.001421 | 0.000438 | 1.175256 | 1.0007 | 0.982176 | 7.5899
Zn | 1e-05 | -3.5e-05 |  | 1.3e-05 | 5e-06 | 10.60037 | 10 | 106 | -0.171294 | -1.300101 | 0.890752 | 11.90047 | 10.80038 | 13.00056 | -0.000806 | -0.000504 | 1.221665 | 1.009535 | 0.999084 | 7.5899
As | 0.5676 | 0.180381 | 1521 | 0.758458 | 0.254155 | 22.7017 | 10 | 227 | 2.279556 | 17.3016 | 4.203944 | 5.400096 | 5.400096 | 0 | 0.0094 | 0.003028 | 1.231822 | 1.523733 | 0.997876 | 7.5899
Sr | 1e-05 | -4.2e-05 |  | 1.3e-05 | 4e-06 | 1.100004 | 20 | 22 | -0.032939 | -0.250002 | 0.814814 | 1.350006 | 1.600008 | 1.100004 | -0.000427 | -0.000173 | 1.273383 | 1.16005 | 0.993817 | 7.5899
Ba | 1e-05 | -5.1e-05 |  | 1.3e-05 | 2e-06 | 20.6014 | 10 | 206 | -0.158129 | -1.200186 | 0.94495 | 21.80159 | 24.20193 | 19.40124 | -0.000266 | -0.000128 | 1.458578 | 0.958942 | 0.960669 | 7.5899
Be
Li
Total | 74.83604 |  |  | 100 | 100
Formula | Oxide
FeO | 32.22756
MgO | 9.689078
Al2O3 | 0.050183
SiO2
P2O5 | 31.99125
Na2O
CaO | 0.012233
K2O | 0.051015
MnO | 0.065262
ZnO | 1.2e-05
As2O3 | 0.749421
SrO | 1.2e-05
BaO | 1.1e-05
BeO
Li2O
Total | 74.83604
114 / 1 . X = -13084. Y = -27046. Z = 47. Comment : r060967
Fe | 27.51665 | 1.245066 | 1938 | 34.71065 | 15.78141 | 1197.816 | 10 | 11931 | 138.6857 | 1180.215 | 68.05377 | 17.60102 | 0 | 17.60102 | 2.736878 | 0.235384 | 1.154774 | 0.99818 | 0.999638 | 8.51
Mg | 6.263093 | 0.262013 | 614 | 7.900527 | 8.253601 | 623.681 | 10 | 6224 | 71.6898 | 610.0803 | 45.85654 | 13.6007 | 18.80117 | 8.400233 | 0.160638 | 0.033364 | 0.966589 | 1.930169 | 1.001893 | 8.51
Al | 0.069158 | 0.038744 | 382 | 0.087238 | 0.082096 | 16.5009 | 10 | 165 | 0.987154 | 8.400681 | 2.037093 | 8.100218 | 8.800256 | 7.400181 | 0.002868 | 0.000415 | 1.002444 | 1.666533 | 1.005824 | 8.51
Si
P SP2/1
P SP3/1
P | 14.01245 | 0.463653 | 476 | 17.67589 | 14.49007 | 691.1227 | 20 | 13791 | 80.73122 | 687.0226 | 168.5641 | 4.100059 | 5.100086 | 3.100032 | 0.685267 | 0.109639 | 1.017889 | 1.244845 | 1.010649 | 8.51
O | 30.45661 |  |  | 38.41924 | 60.96961
Na
Ca | 0.00401 | 0.017982 | 214 | 0.005059 | 0.003205 | 14.70071 | 20 | 294 | 0.094015 | 0.800065 | 1.057556 | 13.90065 | 15.6008 | 12.20049 | 0.000103 | 3.8e-05 | 1.028424 | 1.046954 | 0.986056 | 8.51
K | 0.029123 | 0.031823 | 349 | 0.036737 | 0.023858 | 13.20057 | 10 | 132 | 0.481821 | 4.1003 | 1.450569 | 9.100275 | 9.800317 | 8.400233 | 0.002482 | 0.000261 | 1.048189 | 1.072881 | 0.99261 | 8.51
Mn | 1e-05 | -0.00033 |  | 1.3e-05 | 6e-06 | 6.000119 | 10 | 60 | -0.011751 | -0.100005 | 0.983606 | 6.100123 | 6.600144 | 5.600103 | -6.7e-05 | -2.1e-05 | 1.171574 | 1.000682 | 0.981348 | 8.51
Zn | 0.06371 | 0.216601 | 2550 | 0.080367 | 0.031212 | 15.20076 | 10 | 152 | 0.17628 | 1.500143 | 1.109495 | 13.70062 | 13.80063 | 13.60061 | 0.00083 | 0.000519 | 1.217472 | 1.010048 | 0.998784 | 8.51
As | 0.818697 | 0.207231 | 1755 | 1.032739 | 0.349999 | 36.80447 | 10 | 368 | 3.267239 | 27.8042 | 4.089264 | 9.000267 | 9.000267 | 0 | 0.013473 | 0.00434 | 1.228441 | 1.537257 | 0.998002 | 8.51
Sr | 0.040854 | 0.09336 | 1051 | 0.051535 | 0.014934 | 1.400006 | 20 | 28 | 0.052879 | 0.450003 | 1.473686 | 0.950003 | 1.000003 | 0.900003 | 0.000686 | 0.000277 | 1.269848 | 1.169403 | 0.994303 | 8.51
Ba | 1e-05 | -7.2e-05 |  | 1.3e-05 | 2e-06 | 28.50268 | 10 | 285 | -0.117534 | -1.000214 | 0.966098 | 29.50289 | 32.00338 | 27.00241 | -0.000198 | -9.5e-05 | 1.454173 | 0.95888 | 0.959277 | 8.51
Be
Li
Total | 79.27438 |  |  | 100 | 100
Formula | Oxide
FeO | 35.40005
MgO | 10.38608
Al2O3 | 0.130673
SiO2
P2O5 | 32.10828
Na2O
CaO | 0.005611
K2O | 0.035082
MnO | 1.3e-05
ZnO | 0.079302
As2O3 | 1.080953
SrO | 0.048314
BaO | 1.1e-05
BeO
Li2O
Total | 79.27438

## Cal
FileName : 6112013
Setup Name : pyrope_P.qtiSet
Date : 7-Nov-2013
Spectromers Conditions : Sp5 LLIF, Sp4 TAP, Sp4 TAP, Sp1 TAP, Sp2 LPET, Sp3 LPET
Full Spectromers Conditions : Sp5 LLIF(2d= 4.0267,K= 0.000058), Sp4 TAP(2d= 25.745,K= 0.00218), Sp4 TAP(2d= 25.745,K= 0.00218), Sp1 TAP(2d= 25.745,K= 0.00218), Sp2 LPET(2d= 8.75,K= 0.000144), Sp3 LPET(2d= 8.75,K= 0.000144)
Column Conditions : Cond 1 : 15keV 20nA
User Name : SX
DataSet Comment :
Comment :
Analysis Date : 11/6/2013 2:55:24 PM
Project Name : marcelo
Sample Name : 11_6_13
Analysis Parameters :
Sp | Elements | Xtal | Position | Bg+ | Bg- | Slope | Bias | Gain | Dtime | Blin | Wind | Mode
Sp5 | Fe Ka |  | LLIF | 48081 |  | -500 | 500 |  | 1829 | 419 | 3 | 500 | 4000 | Diff
Sp4 | Mg Ka |  | TAP | 38493 |  | -600 | 600 |  | 1282 | 2896 | 3 | 873 | 4000 | Diff
Sp4 | Al Ka |  | TAP | 32467 |  | -600 | 600 |  | 1282 | 2896 | 3 | 873 | 4000 | Diff
Sp1 | Si Ka |  | TAP | 27742 |  | -600 | 600 |  | 1289 | 2927 | 3 | 840 | 4159 | Diff
Sp2 | P Ka |  | LPET | 70387 |  | -600 | 600 |  | 1847 | 996 | 3 | 523 | 4000 | Diff
Sp3 | P Ka |  | LPET | 70373 |  | -600 | 600 |  | 1834 | 939 | 3 | 523 | 4000 | Diff
Peak Position : Sp5 48081 (-500, 500), Sp4 38493 (-600, 600), Sp4 32467 (-600, 600), Sp1 27742 (-600, 600), Sp2 70387 (-600, 600), Sp3 70373 (-600, 600)
Current Sample Position : X = 12718 Y = 34338 Z = 487
Standard Name :
Fe On fayalite
Mg, Al, Si On pyrope2
P , P On ap-synap
Standard composition :
fayalite = Si : 13.84%, Ti : 0.01%, Al : 0.05%, Fe : 52.24%, Mn : 1.55%, Mg : 0.06%, Ca : 0.21%, Zn : 0.38%, O : 31.45%
pyrope2 = Si : 19.8%, Ti : 0.3%, Cr : 1.3%, Al : 11.4%, Fe : 6.6%, Mn : 0.2%, Mg : 12.5%, Ca : 3.2%, O : 44.96%
ap-synap = F : 3.77%, P : 18.43%, Ca : 39.74%, O : 38.07%
Calibration file name (Element intensity cps/nA) :
Fe : fayalite_SiSp1_FeSp5_001.calDat (Fe : 276.9 cps/nA)
Mg, Si : pyrope2_MgSp4_SiSp1_001.calDat (Mg : 164.3 cps/nA, Si : 357.8 cps/nA)
Al : pyrope2_AlSp4_001.calDat (Al : 184.9 cps/nA)
P , P : ap-synap_P Sp2_P Sp3_001.calDat (P : 132.7 cps/nA, P : 117.8 cps/nA)
Beam Size : 0 µm
FileName : 6112013
Setup Name : Tuite-Na.qtiSet
Date : 7-Nov-2013
Spectromers Conditions : Sp1 TAP, Sp3 LPET, Sp2 LPET
Full Spectromers Conditions : Sp1 TAP(2d= 25.745,K= 0.00218), Sp3 LPET(2d= 8.75,K= 0.000144), Sp2 LPET(2d= 8.75,K= 0.000144)
Column Conditions : Cond 1 : 15keV 10nA
User Name : SX
DataSet Comment : Na Tuite
Comment :
Analysis Date : 11/6/2013 3:38:23 PM
Project Name : marcelo
Sample Name : 11_6_13
Analysis Parameters :
Sp | Elements | Xtal | Position | Bg+ | Bg- | Slope | Bias | Gain | Dtime | Blin | Wind | Mode
Sp1 | Na Ka |  | TAP | 46322 |  | -500 | 600 |  | 1289 | 2927 | 3 | 840 | 4159 | Diff
Sp3 | P Ka |  | LPET | 70373 |  | -600 | 600 |  | 1834 | 939 | 3 | 523 | 4000 | Diff
Sp2 | Ca Ka |  | LPET | 38389 |  | -600 | 600 |  | 1847 | 996 | 3 | 523 | 4000 | Diff
Peak Position : Sp1 46322 (-500, 600), Sp3 70373 (-600, 600), Sp2 38389 (-600, 600)
Current Sample Position : X = -11507 Y = 34817 Z = 384
Standard Name :
Na On albite-Cr
P , Ca On ap-synap
Standard composition :
albite-Cr = Si : 31.96%, Al : 10.39%, Fe : 0.01%, Ca : 0.01%, Na : 8.77%, K : 0.02%, O : 48.72%
ap-synap = F : 3.77%, P : 18.43%, Ca : 39.74%, O : 38.07%
Calibration file name (Element intensity cps/nA) :
Na : albite-Cr_NaSp1_080.calDat (Na : 66.8 cps/nA)
P : ap-synap_P Sp2_P Sp3_001.calDat (P : 117.8 cps/nA)
Ca : ap-synap_CaSp2_001.calDat (Ca : 909.9 cps/nA)
Beam Size : 0 µm
ileName : 6112013
Setup Name : Phosphates.qtiSet
Date : 7-Nov-2013
Spectromers Conditions : Sp3 LPET, Sp2 LPET, Sp1 TAP, Sp4 TAP, Sp3 LPET, Sp5 LLIF, Sp5 LLIF, Sp5 LLIF, Sp1 TAP, Sp3 LPET, Sp2 LPET
Full Spectromers Conditions : Sp3 LPET(2d= 8.75,K= 0.000144), Sp2 LPET(2d= 8.75,K= 0.000144), Sp1 TAP(2d= 25.745,K= 0.00218), Sp4 TAP(2d= 25.745,K= 0.00218), Sp3 LPET(2d= 8.75,K= 0.000144), Sp5 LLIF(2d= 4.0267,K= 0.000058), Sp5 LLIF(2d= 4.0267,K= 0.000058), Sp5 LLIF(2d= 4.0267,K= 0.000058), Sp1 TAP(2d= 25.745,K= 0.00218), Sp3 LPET(2d= 8.75,K= 0.000144), Sp2 LPET(2d= 8.75,K= 0.000144)
Column Conditions : Cond 1 : 15keV 8nA
User Name : SX
DataSet Comment : r130054 middle
Comment :
Analysis Date : 11/6/2013 5:31:53 PM
Project Name : marcelo
Sample Name : 11_6_13
Analysis Parameters :
Sp | Elements | Xtal | Position | Bg+ | Bg- | Slope | Bias | Gain | Dtime | Blin | Wind | Mode
Sp3 | P Ka |  | LPET | 70373 |  | -600 | 600 |  | 1834 | 939 | 3 | 523 | 4000 | Diff
Sp2 | Ca Ka |  | LPET | 38389 |  | -600 | 600 |  | 1847 | 996 | 3 | 523 | 4000 | Diff
Sp1 | Mg Ka |  | TAP | 38472 |  | -600 | 600 |  | 1289 | 2927 | 3 | 840 | 4159 | Diff
Sp4 | Al Ka |  | TAP | 32469 |  | -600 | 600 |  | 1282 | 2896 | 3 | 873 | 4000 | Diff
Sp3 | K Ka |  | LPET | 42761 |  | -600 | 600 |  | 1834 | 939 | 3 | 523 | 4000 | Diff
Sp5 | Mn Ka |  | LLIF | 52202 |  | -500 | 500 |  | 1830 | 433 | 3 | 500 | 4000 | Diff
Sp5 | Fe Ka |  | LLIF | 48080 |  |  | 500 | 1 | 1830 | 433 | 3 | 500 | 4000 | Diff
Sp5 | Zn Ka |  | LLIF | 35615 |  | -500 | 500 |  | 1830 | 433 | 3 | 500 | 4000 | Diff
Sp1 | As La |  | TAP | 37629 |  | -800 |  | 1 | 1289 | 2927 | 3 | 840 | 4159 | Diff
Sp3 | Sr La |  | LPET | 78495 |  | -600 | 600 |  | 1832 | 926 | 3 | 523 | 4000 | Diff
Sp2 | Ba La |  | LPET | 31729 |  | -600 | 600 |  | 1847 | 996 | 3 | 523 | 4000 | Diff
Peak Position : Sp3 70373 (-600, 600), Sp2 38389 (-600, 600), Sp1 38472 (-600, 600), Sp4 32469 (-600, 600), Sp3 42761 (-600, 600), Sp5 52202 (-500, 500), Sp5 48080 (500, 1), Sp5 35615 (-500, 500), Sp1 37629 (-800), Sp3 78495 (-600, 600), Sp2 31729 (-600, 600)
Current Sample Position : X = -13629 Y = 26769 Z = 147
Standard Name :
P , Ca On ap-synap
Mg On ol-fo92
Al On anor-hk
K On kspar-OR1
Mn On rhod791
Fe On bas498-s
Zn On ZnS
As On NiAs
Sr On SrTiO3
Ba On barite2
Standard composition :
ap-synap = F : 3.77%, P : 18.43%, Ca : 39.74%, O : 38.07%
ol-fo92 = Si : 19.13%, Al : 0.02%, Fe : 6.36%, Mn : 0.09%, Mg : 30.33%, Ca : 0.07%, Ni : 0.32%, O : 43.74%
anor-hk = Si : 20.57%, Al : 18.98%, Fe : 0.38%, Mg : 0.05%, Ca : 13.71%, Na : 0.44%, O : 46.08%
kspar-OR1 = Si : 30.1%, Al : 9.83%, Fe : 0.02%, Na : 0.85%, K : 12.39%, Ba : 0.73%, Sr : 0.03%, Rb : 0.03%, H : 0.01%, O : 46.04%
rhod791 = Si : 21.66%, Ti : 0.01%, Al : 0.02%, Fe : 2.1%, Mn : 36.14%, Mg : 0.58%, Ca : 2.69%, O : 37.28%
bas498-s = Si : 23.81%, Ti : 2.43%, Al : 6.61%, Fe : 10.34%, Mn : 0.12%, Mg : 3.06%, Ca : 6.65%, Na : 1.97%, K : 0.68%, P : 0.17%, O : 43.55%
ZnS = Zn : 67.09%, S : 32.91%
NiAs = Ni : 43.93%, As : 56.07%
SrTiO3 = Sr : 47.74%, Ti : 26.1%, O : 26.16%
barite2 = Ba : 58.84%, S : 13.74%, O : 27.42%
Calibration file name (Element intensity cps/nA) :
P : ap-synap_P Sp2_P Sp3_001.calDat (P : 117.8 cps/nA)
Ca : ap-synap_CaSp2_001.calDat (Ca : 909.9 cps/nA)
Mg : ol-fo92_MgSp1_004.calDat (Mg : 446.3 cps/nA)
Al : anor-hk_AlSp4_042.calDat (Al : 344.2 cps/nA)
K : kspar-OR1_K Sp3_017.calDat (K : 194.2 cps/nA)
Mn : rhod791_MnSp2_MnSp5_005.calDat (Mn : 176.2 cps/nA)
Fe : bas498-s_FeSp5_002.calDat (Fe : 50.7 cps/nA)
Zn : ZnS_ZnSp5_012.calDat (Zn : 212.5 cps/nA)
As : NiAs_AsSp1_002.calDat (As : 242.5 cps/nA)
Sr : SrTiO3_SrSp3_003.calDat (Sr : 77.1 cps/nA)
Ba : barite2_BaSp2_002.calDat (Ba : 594.5 cps/nA)
Beam Size : 3 µm
FileName : 6112013
Setup Name : Phosphates_Be.qtiSet
Date : 7-Nov-2013
Spectromers Conditions : Sp3 LPET, Sp2 LPET, Sp1 TAP, Sp4 TAP, Sp3 LPET, Sp5 LLIF, Sp5 LLIF, Sp5 LLIF, Sp1 TAP, Sp3 LPET, Sp2 LPET
Full Spectromers Conditions : Sp3 LPET(2d= 8.75,K= 0.000144), Sp2 LPET(2d= 8.75,K= 0.000144), Sp1 TAP(2d= 25.745,K= 0.00218), Sp4 TAP(2d= 25.745,K= 0.00218), Sp3 LPET(2d= 8.75,K= 0.000144), Sp5 LLIF(2d= 4.0267,K= 0.000058), Sp5 LLIF(2d= 4.0267,K= 0.000058), Sp5 LLIF(2d= 4.0267,K= 0.000058), Sp1 TAP(2d= 25.745,K= 0.00218), Sp3 LPET(2d= 8.75,K= 0.000144), Sp2 LPET(2d= 8.75,K= 0.000144)
Column Conditions : Cond 1 : 15keV 8nA
User Name : SX
DataSet Comment : r130054 middle
Comment :
Analysis Date : 11/6/2013 6:40:41 PM
Project Name : marcelo
Sample Name : 11_6_13
Analysis Parameters :
Sp | Elements | Xtal | Position | Bg+ | Bg- | Slope | Bias | Gain | Dtime | Blin | Wind | Mode
Sp3 | P Ka |  | LPET | 70373 |  | -600 | 600 |  | 1834 | 939 | 3 | 523 | 4000 | Diff
Sp2 | Ca Ka |  | LPET | 38389 |  | -600 | 600 |  | 1847 | 996 | 3 | 523 | 4000 | Diff
Sp1 | Mg Ka |  | TAP | 38472 |  | -600 | 600 |  | 1289 | 2927 | 3 | 840 | 4159 | Diff
Sp4 | Al Ka |  | TAP | 32469 |  | -600 | 600 |  | 1282 | 2896 | 3 | 873 | 4000 | Diff
Sp3 | K Ka |  | LPET | 42761 |  | -600 | 600 |  | 1834 | 939 | 3 | 523 | 4000 | Diff
Sp5 | Mn Ka |  | LLIF | 52202 |  | -500 | 500 |  | 1830 | 433 | 3 | 500 | 4000 | Diff
Sp5 | Fe Ka |  | LLIF | 48080 |  |  | 500 | 1 | 1830 | 433 | 3 | 500 | 4000 | Diff
Sp5 | Zn Ka |  | LLIF | 35615 |  | -500 | 500 |  | 1830 | 433 | 3 | 500 | 4000 | Diff
Sp1 | As La |  | TAP | 37629 |  | -800 |  | 1 | 1289 | 2927 | 3 | 840 | 4159 | Diff
Sp3 | Sr La |  | LPET | 78495 |  | -600 | 600 |  | 1832 | 926 | 3 | 523 | 4000 | Diff
Sp2 | Ba La |  | LPET | 31729 |  | -600 | 600 |  | 1847 | 996 | 3 | 523 | 4000 | Diff
Peak Position : Sp3 70373 (-600, 600), Sp2 38389 (-600, 600), Sp1 38472 (-600, 600), Sp4 32469 (-600, 600), Sp3 42761 (-600, 600), Sp5 52202 (-500, 500), Sp5 48080 (500, 1), Sp5 35615 (-500, 500), Sp1 37629 (-800), Sp3 78495 (-600, 600), Sp2 31729 (-600, 600)
Current Sample Position : X = -13613 Y = 26793 Z = 147
Standard Name :
P , Ca On ap-synap
Mg On ol-fo92
Al On anor-hk
K On kspar-OR1
Mn On rhod791
Fe On bas498-s
Zn On ZnS
As On NiAs
Sr On SrTiO3
Ba On barite2
Standard composition :
ap-synap = F : 3.77%, P : 18.43%, Ca : 39.74%, O : 38.07%
ol-fo92 = Si : 19.13%, Al : 0.02%, Fe : 6.36%, Mn : 0.09%, Mg : 30.33%, Ca : 0.07%, Ni : 0.32%, O : 43.74%
anor-hk = Si : 20.57%, Al : 18.98%, Fe : 0.38%, Mg : 0.05%, Ca : 13.71%, Na : 0.44%, O : 46.08%
kspar-OR1 = Si : 30.1%, Al : 9.83%, Fe : 0.02%, Na : 0.85%, K : 12.39%, Ba : 0.73%, Sr : 0.03%, Rb : 0.03%, H : 0.01%, O : 46.04%
rhod791 = Si : 21.66%, Ti : 0.01%, Al : 0.02%, Fe : 2.1%, Mn : 36.14%, Mg : 0.58%, Ca : 2.69%, O : 37.28%
bas498-s = Si : 23.81%, Ti : 2.43%, Al : 6.61%, Fe : 10.34%, Mn : 0.12%, Mg : 3.06%, Ca : 6.65%, Na : 1.97%, K : 0.68%, P : 0.17%, O : 43.55%
ZnS = Zn : 67.09%, S : 32.91%
NiAs = Ni : 43.93%, As : 56.07%
SrTiO3 = Sr : 47.74%, Ti : 26.1%, O : 26.16%
barite2 = Ba : 58.84%, S : 13.74%, O : 27.42%
Calibration file name (Element intensity cps/nA) :
P : ap-synap_P Sp2_P Sp3_001.calDat (P : 117.8 cps/nA)
Ca : ap-synap_CaSp2_001.calDat (Ca : 909.9 cps/nA)
Mg : ol-fo92_MgSp1_004.calDat (Mg : 446.3 cps/nA)
Al : anor-hk_AlSp4_042.calDat (Al : 344.2 cps/nA)
K : kspar-OR1_K Sp3_017.calDat (K : 194.2 cps/nA)
Mn : rhod791_MnSp2_MnSp5_005.calDat (Mn : 176.2 cps/nA)
Fe : bas498-s_FeSp5_002.calDat (Fe : 50.7 cps/nA)
Zn : ZnS_ZnSp5_012.calDat (Zn : 212.5 cps/nA)
As : NiAs_AsSp1_002.calDat (As : 242.5 cps/nA)
Sr : SrTiO3_SrSp3_003.calDat (Sr : 77.1 cps/nA)
Ba : barite2_BaSp2_002.calDat (Ba : 594.5 cps/nA)
Beam Size : 3 µm
FileName : 6112013
Setup Name : Phosphates_Li.qtiSet
Date : 7-Nov-2013
Spectromers Conditions : Sp3 LPET, Sp2 LPET, Sp1 TAP, Sp4 TAP, Sp3 LPET, Sp5 LLIF, Sp5 LLIF, Sp5 LLIF, Sp1 TAP, Sp3 LPET, Sp2 LPET
Full Spectromers Conditions : Sp3 LPET(2d= 8.75,K= 0.000144), Sp2 LPET(2d= 8.75,K= 0.000144), Sp1 TAP(2d= 25.745,K= 0.00218), Sp4 TAP(2d= 25.745,K= 0.00218), Sp3 LPET(2d= 8.75,K= 0.000144), Sp5 LLIF(2d= 4.0267,K= 0.000058), Sp5 LLIF(2d= 4.0267,K= 0.000058), Sp5 LLIF(2d= 4.0267,K= 0.000058), Sp1 TAP(2d= 25.745,K= 0.00218), Sp3 LPET(2d= 8.75,K= 0.000144), Sp2 LPET(2d= 8.75,K= 0.000144)
Column Conditions : Cond 1 : 15keV 8nA
User Name : SX
DataSet Comment : lefangite from r060954
Comment :
Analysis Date : 11/6/2013 9:36:58 PM
Project Name : marcelo
Sample Name : 11_6_13
Analysis Parameters :
Sp | Elements | Xtal | Position | Bg+ | Bg- | Slope | Bias | Gain | Dtime | Blin | Wind | Mode
Sp3 | P Ka |  | LPET | 70373 |  | -600 | 600 |  | 1834 | 939 | 3 | 523 | 4000 | Diff
Sp2 | Ca Ka |  | LPET | 38389 |  | -600 | 600 |  | 1847 | 996 | 3 | 523 | 4000 | Diff
Sp1 | Mg Ka |  | TAP | 38472 |  | -600 | 600 |  | 1289 | 2927 | 3 | 840 | 4159 | Diff
Sp4 | Al Ka |  | TAP | 32469 |  | -600 | 600 |  | 1282 | 2896 | 3 | 873 | 4000 | Diff
Sp3 | K Ka |  | LPET | 42761 |  | -600 | 600 |  | 1834 | 939 | 3 | 523 | 4000 | Diff
Sp5 | Mn Ka |  | LLIF | 52202 |  | -500 | 500 |  | 1830 | 433 | 3 | 500 | 4000 | Diff
Sp5 | Fe Ka |  | LLIF | 48080 |  |  | 500 | 1 | 1830 | 433 | 3 | 500 | 4000 | Diff
Sp5 | Zn Ka |  | LLIF | 35615 |  | -500 | 500 |  | 1830 | 433 | 3 | 500 | 4000 | Diff
Sp1 | As La |  | TAP | 37629 |  | -800 |  | 1 | 1289 | 2927 | 3 | 840 | 4159 | Diff
Sp3 | Sr La |  | LPET | 78495 |  | -600 | 600 |  | 1832 | 926 | 3 | 523 | 4000 | Diff
Sp2 | Ba La |  | LPET | 31729 |  | -600 | 600 |  | 1847 | 996 | 3 | 523 | 4000 | Diff
Peak Position : Sp3 70373 (-600, 600), Sp2 38389 (-600, 600), Sp1 38472 (-600, 600), Sp4 32469 (-600, 600), Sp3 42761 (-600, 600), Sp5 52202 (-500, 500), Sp5 48080 (500, 1), Sp5 35615 (-500, 500), Sp1 37629 (-800), Sp3 78495 (-600, 600), Sp2 31729 (-600, 600)
Current Sample Position : X = -13325 Y = -117 Z = 186
Standard Name :
P , Ca On ap-synap
Mg On ol-fo92
Al On anor-hk
K On kspar-OR1
Mn On rhod791
Fe On bas498-s
Zn On ZnS
As On NiAs
Sr On SrTiO3
Ba On barite2
Standard composition :
ap-synap = F : 3.77%, P : 18.43%, Ca : 39.74%, O : 38.07%
ol-fo92 = Si : 19.13%, Al : 0.02%, Fe : 6.36%, Mn : 0.09%, Mg : 30.33%, Ca : 0.07%, Ni : 0.32%, O : 43.74%
anor-hk = Si : 20.57%, Al : 18.98%, Fe : 0.38%, Mg : 0.05%, Ca : 13.71%, Na : 0.44%, O : 46.08%
kspar-OR1 = Si : 30.1%, Al : 9.83%, Fe : 0.02%, Na : 0.85%, K : 12.39%, Ba : 0.73%, Sr : 0.03%, Rb : 0.03%, H : 0.01%, O : 46.04%
rhod791 = Si : 21.66%, Ti : 0.01%, Al : 0.02%, Fe : 2.1%, Mn : 36.14%, Mg : 0.58%, Ca : 2.69%, O : 37.28%
bas498-s = Si : 23.81%, Ti : 2.43%, Al : 6.61%, Fe : 10.34%, Mn : 0.12%, Mg : 3.06%, Ca : 6.65%, Na : 1.97%, K : 0.68%, P : 0.17%, O : 43.55%
ZnS = Zn : 67.09%, S : 32.91%
NiAs = Ni : 43.93%, As : 56.07%
SrTiO3 = Sr : 47.74%, Ti : 26.1%, O : 26.16%
barite2 = Ba : 58.84%, S : 13.74%, O : 27.42%
Calibration file name (Element intensity cps/nA) :
P : ap-synap_P Sp2_P Sp3_001.calDat (P : 117.8 cps/nA)
Ca : ap-synap_CaSp2_001.calDat (Ca : 909.9 cps/nA)
Mg : ol-fo92_MgSp1_004.calDat (Mg : 446.3 cps/nA)
Al : anor-hk_AlSp4_042.calDat (Al : 344.2 cps/nA)
K : kspar-OR1_K Sp3_017.calDat (K : 194.2 cps/nA)
Mn : rhod791_MnSp2_MnSp5_005.calDat (Mn : 176.2 cps/nA)
Fe : bas498-s_FeSp5_002.calDat (Fe : 50.7 cps/nA)
Zn : ZnS_ZnSp5_012.calDat (Zn : 212.5 cps/nA)
As : NiAs_AsSp1_002.calDat (As : 242.5 cps/nA)
Sr : SrTiO3_SrSp3_003.calDat (Sr : 77.1 cps/nA)
Ba : barite2_BaSp2_002.calDat (Ba : 594.5 cps/nA)
Beam Size : 3 µm